## 991 Records
Name, year | doi | Polymer | Solvent | Smiles solvent | Sample type | Temperature (K) | Time (min) | Solvent melting (K) | Solvent booling (K) | Concentration polymer (g/100mL) | Dissolution
Achilias, 2009 | 10.1002/app.30533 | PC | Chloroform | C(Cl)(Cl)Cl | waste | 298.15 | 15 | 209.68 | 334.27 | 5 | YES
|  | PC | Chloroform | C(Cl)(Cl)Cl | waste | 298.15 | 20 | 209.68 | 334.27 | 10 | YES
|  | PC | Chloroform | C(Cl)(Cl)Cl | waste | 298.15 | 35 | 209.68 | 334.27 | 15 | YES
|  | PC | Chloroform | C(Cl)(Cl)Cl | waste | 298.15 | 60 | 209.68 | 334.27 | 20 | YES
|  | PC | Chloroform | C(Cl)(Cl)Cl | waste | 298.15 | 120 | 209.68 | 334.27 | 25 | YES
|  | PC | Dichloromethane | C(Cl)Cl | waste | 298.15 | 10 | 178.15 | 312.9 | 5 | YES
|  | PC | Dichloromethane | C(Cl)Cl | waste | 298.15 | 15 | 178.15 | 312.9 | 10 | YES
|  | PC | Dichloromethane | C(Cl)Cl | waste | 298.15 | 35 | 178.15 | 312.9 | 15 | YES
|  | PC | Dichloromethane | C(Cl)Cl | waste | 298.15 | 55 | 178.15 | 312.9 | 20 | YES
|  | PC | Dichloromethane | C(Cl)Cl | waste | 298.15 | 75 | 178.15 | 312.9 | 25 | YES
|  | ABS | Dichloromethane | C(Cl)Cl | waste | 298.15 | 15 | 178.15 | 312.9 | 5 | YES
|  | ABS | Dichloromethane | C(Cl)Cl | waste | 298.15 | 20 | 178.15 | 312.9 | 10 | YES
|  | ABS | Dichloromethane | C(Cl)Cl | waste | 298.15 | 40 | 178.15 | 312.9 | 15 | YES
|  | ABS | Dichloromethane | C(Cl)Cl | waste | 298.15 | 45 | 178.15 | 312.9 | 20 | YES
|  | ABS | Dichloromethane | C(Cl)Cl | waste | 298.15 | 50 | 178.15 | 312.9 | 25 | YES
|  | ABS | Acetone | CC(=O)C | waste | 298.15 | 25 | 178.25 | 329.23 | 5 | YES
|  | ABS | Acetone | CC(=O)C | waste | 298.15 | 30 | 178.25 | 329.23 | 10 | YES
|  | ABS | Acetone | CC(=O)C | waste | 298.15 | 55 | 178.25 | 329.23 | 15 | YES
|  | ABS | Acetone | CC(=O)C | waste | 298.15 | 90 | 178.25 | 329.23 | 20 | YES
|  | ABS | Acetone | CC(=O)C | waste | 298.15 | 120 | 178.25 | 329.23 | 25 | YES
|  | ABS | Dichloromethane | C(Cl)Cl | waste | 323.15 | 30 | 178.15 | 312.9 | 5 | YES
|  | PC | Dichloromethane | C(Cl)Cl | waste | 323.15 | 30 | 178.15 | 312.9 | 5 | YES
|  | PS | Dichloromethane | C(Cl)Cl | waste | 323.15 | 30 | 178.15 | 312.9 | 5 | YES
|  | ABS | Dichloromethane | C(Cl)Cl | waste | 373.15 | 30 | 178.15 | 312.9 | 5 | YES
|  | PC | Dichloromethane | C(Cl)Cl | waste | 373.15 | 30 | 178.15 | 312.9 | 5 | YES
|  | PS | Dichloromethane | C(Cl)Cl | waste | 373.15 | 30 | 178.15 | 312.9 | 5 | YES
|  | ABS | Dichloromethane | C(Cl)Cl | waste | 298.15 | 30 | 178.15 | 312.9 | 5 | YES
|  | PC | Dichloromethane | C(Cl)Cl | waste | 298.15 | 30 | 178.15 | 312.9 | 5 | YES
|  | PS | Dichloromethane | C(Cl)Cl | waste | 298.15 | 30 | 178.15 | 312.9 | 5 | YES
|  | ABS | Dichloromethane | C(Cl)Cl | waste | 298.15 | 30 | 178.15 | 312.9 | 10 | YES
|  | PC | Dichloromethane | C(Cl)Cl | waste | 298.15 | 30 | 178.15 | 312.9 | 10 | YES
|  | ABS | Dichloromethane | C(Cl)Cl | waste | 323.15 | 30 | 178.15 | 312.9 | 10 | YES
|  | PC | Dichloromethane | C(Cl)Cl | waste | 323.15 | 30 | 178.15 | 312.9 | 10 | YES
|  | ABS | Acetone | CC(=O)C | waste | 298.15 | 30 | 178.25 | 329.23 | 5 | YES
|  | ABS | Acetone | CC(=O)C | waste | 323.15 | 30 | 178.25 | 329.23 | 5 | YES
|  | PC | Chloroform | C(Cl)(Cl)Cl | waste | 298.15 | 30 | 209.68 | 334.27 | 10 | YES
|  | PC | Chloroform | C(Cl)(Cl)Cl | waste | 298.15 | 30 | 209.68 | 334.27 | 10 | YES
|  | PS | Toluene | CC1=CC=CC=C1 | waste | 298.15 | 30 | 178.25 | 383.75 | 5 | YES
|  | PS | Toluene | CC1=CC=CC=C1 | waste | 323.15 | 30 | 178.25 | 383.75 | 5 | YES
|  | PS | Toluene | CC1=CC=CC=C1 | waste | 373.15 | 30 | 178.25 | 383.75 | 5 | YES
Achilias, 2010 | 10.1007/s00289-009-0104-5 | LDPE | o-Xylene | CC1=CC=CC=C1C | film | 373.15 | 30 | 247.99 | 417.65 | 5 | YES
|  | HDPE | o-Xylene | CC1=CC=CC=C1C | film | 373.15 | 30 | 247.99 | 417.65 | 5 | YES
|  | PP | o-Xylene | CC1=CC=CC=C1C | film | 413.15 | 30 | 247.99 | 417.65 | 5 | YES
|  | PS | Toluene | CC1=CC=CC=C1 | film | 323.15 | 30 | 178.25 | 383.75 | 5 | YES
|  | PS | Toluene | CC1=CC=CC=C1 | film | 373.15 | 30 | 178.25 | 383.75 | 5 | YES
|  | PS | Toluene | CC1=CC=CC=C1 | film | 298.15 | 30 | 178.25 | 383.75 | 5 | YES
|  | PS | o-Xylene | CC1=CC=CC=C1C | film | 298.15 | 30 | 247.99 | 417.65 | 5 | YES
|  | PS | o-Xylene | CC1=CC=CC=C1C | film | 323.15 | 30 | 247.99 | 417.65 | 5 | YES
|  | PS | o-Xylene | CC1=CC=CC=C1C | film | 373.15 | 30 | 247.99 | 417.65 | 5 | YES
|  | PS | Limonene | CC1=CCC(CC1)C(=C)C | film | 298.15 | 30 | 177.65 | 450.93 | 5 | YES
|  | PVC | Dichloromethane | C(Cl)Cl | film | 298.15 | 30 | 178.15 | 312.9 | 5 | YES
|  | PVC | Dichloromethane | C(Cl)Cl | film | 313.15 | 30 | 178.15 | 312.9 | 5 | YES
|  | PVC | Toluene | CC1=CC=CC=C1 | film | 298.15 | 30 | 178.25 | 383.75 | 5 | YES
|  | PVC | Toluene | CC1=CC=CC=C1 | film | 323.15 | 30 | 178.25 | 383.75 | 5 | YES
|  | PET | Benzylalcohol | C1=CC=C(C=C1)CO | film | 453.15 | 30 | 257.95 | 478.45 | 5 | YES
Bai_2020 | 10.1016/j.susmat.2020.e00202 | PVDF | Cyrene | C1CC(=O)[C@@H]2OC[C@H]1O2 | film | 373.15 | 60 | 255.15 | 500.15 | 0.658 | YES
|  | PVDF | Cyrene | C1CC(=O)[C@@H]2OC[C@H]1O2 | film | 373.15 | 60 | 255.15 | 500.15 | 6.58 | YES
Boschemeier_2023 | 10.1016/j.resconrec.2023.107215 | PU | Cyrene | C1CC(=O)[C@@H]2OC[C@H]1O2 | fiber | 298.15 | 5 | 255.15 | 500.15 | 0.5 | NO
|  | PU | Cyrene | C1CC(=O)[C@@H]2OC[C@H]1O2 | fiber | 298.15 | 10 | 255.15 | 500.15 | 0.5 | NO
|  | PU | Cyrene | C1CC(=O)[C@@H]2OC[C@H]1O2 | fiber | 298.15 | 15 | 255.15 | 500.15 | 0.5 | NO
|  | PU | Cyrene | C1CC(=O)[C@@H]2OC[C@H]1O2 | fiber | 298.15 | 20 | 255.15 | 500.15 | 0.5 | NO
|  | PU | Cyrene | C1CC(=O)[C@@H]2OC[C@H]1O2 | fiber | 298.15 | 25 | 255.15 | 500.15 | 0.5 | NO
|  | PU | Cyrene | C1CC(=O)[C@@H]2OC[C@H]1O2 | fiber | 298.15 | 30 | 255.15 | 500.15 | 0.5 | NO
|  | PU | Cyrene | C1CC(=O)[C@@H]2OC[C@H]1O2 | fiber | 333.15 | 5 | 255.15 | 500.15 | 0.5 | NO
|  | PU | Cyrene | C1CC(=O)[C@@H]2OC[C@H]1O2 | fiber | 333.15 | 10 | 255.15 | 500.15 | 0.5 | NO
|  | PU | Cyrene | C1CC(=O)[C@@H]2OC[C@H]1O2 | fiber | 333.15 | 15 | 255.15 | 500.15 | 0.5 | NO
|  | PU | Cyrene | C1CC(=O)[C@@H]2OC[C@H]1O2 | fiber | 333.15 | 20 | 255.15 | 500.15 | 0.5 | NO
|  | PU | Cyrene | C1CC(=O)[C@@H]2OC[C@H]1O2 | fiber | 333.15 | 25 | 255.15 | 500.15 | 0.5 | NO
|  | PU | Cyrene | C1CC(=O)[C@@H]2OC[C@H]1O2 | fiber | 333.15 | 30 | 255.15 | 500.15 | 0.5 | NO
|  | PU | Cyrene | C1CC(=O)[C@@H]2OC[C@H]1O2 | fiber | 363.15 | 5 | 255.15 | 500.15 | 0.5 | NO
|  | PU | Cyrene | C1CC(=O)[C@@H]2OC[C@H]1O2 | fiber | 363.15 | 10 | 255.15 | 500.15 | 0.5 | NO
|  | PU | Cyrene | C1CC(=O)[C@@H]2OC[C@H]1O2 | fiber | 363.15 | 15 | 255.15 | 500.15 | 0.5 | NO
|  | PU | Cyrene | C1CC(=O)[C@@H]2OC[C@H]1O2 | fiber | 363.15 | 20 | 255.15 | 500.15 | 0.5 | NO
|  | PU | Cyrene | C1CC(=O)[C@@H]2OC[C@H]1O2 | fiber | 363.15 | 25 | 255.15 | 500.15 | 0.5 | NO
|  | PU | Cyrene | C1CC(=O)[C@@H]2OC[C@H]1O2 | fiber | 363.15 | 30 | 255.15 | 500.15 | 0.5 | NO
|  | PU | Cyrene | C1CC(=O)[C@@H]2OC[C@H]1O2 | fiber | 393.15 | 5 | 255.15 | 500.15 | 0.5 | NO
|  | PU | Cyrene | C1CC(=O)[C@@H]2OC[C@H]1O2 | fiber | 393.15 | 10 | 255.15 | 500.15 | 0.5 | NO
|  | PU | Cyrene | C1CC(=O)[C@@H]2OC[C@H]1O2 | fiber | 393.15 | 15 | 255.15 | 500.15 | 0.5 | NO
|  | PU | Cyrene | C1CC(=O)[C@@H]2OC[C@H]1O2 | fiber | 393.15 | 20 | 255.15 | 500.15 | 0.5 | NO
|  | PU | Cyrene | C1CC(=O)[C@@H]2OC[C@H]1O2 | fiber | 393.15 | 25 | 255.15 | 500.15 | 0.5 | NO
|  | PU | Cyrene | C1CC(=O)[C@@H]2OC[C@H]1O2 | fiber | 393.15 | 30 | 255.15 | 500.15 | 0.5 | NO
|  | PU | N,N-Dimethylacetamide | CC(=O)N(C)C | fiber | 298.15 | 5 | 253.15 | 438.15 | 0.5 | NO
|  | PU | N,N-Dimethylacetamide | CC(=O)N(C)C | fiber | 298.15 | 10 | 253.15 | 438.15 | 0.5 | YES
|  | PU | N,N-Dimethylacetamide | CC(=O)N(C)C | fiber | 298.15 | 15 | 253.15 | 438.15 | 0.5 | YES
|  | PU | N,N-Dimethylacetamide | CC(=O)N(C)C | fiber | 298.15 | 20 | 253.15 | 438.15 | 0.5 | YES
|  | PU | N,N-Dimethylacetamide | CC(=O)N(C)C | fiber | 298.15 | 25 | 253.15 | 438.15 | 0.5 | YES
|  | PU | N,N-Dimethylacetamide | CC(=O)N(C)C | fiber | 298.15 | 30 | 253.15 | 438.15 | 0.5 | YES
|  | PU | N,N-Dimethylacetamide | CC(=O)N(C)C | fiber | 333.15 | 5 | 253.15 | 438.15 | 0.5 | YES
|  | PU | N,N-Dimethylacetamide | CC(=O)N(C)C | fiber | 333.15 | 10 | 253.15 | 438.15 | 0.5 | YES
|  | PU | N,N-Dimethylacetamide | CC(=O)N(C)C | fiber | 333.15 | 15 | 253.15 | 438.15 | 0.5 | YES
|  | PU | N,N-Dimethylacetamide | CC(=O)N(C)C | fiber | 333.15 | 20 | 253.15 | 438.15 | 0.5 | YES
|  | PU | N,N-Dimethylacetamide | CC(=O)N(C)C | fiber | 333.15 | 25 | 253.15 | 438.15 | 0.5 | YES
|  | PU | N,N-Dimethylacetamide | CC(=O)N(C)C | fiber | 333.15 | 30 | 253.15 | 438.15 | 0.5 | YES
|  | PU | N,N-Dimethylacetamide | CC(=O)N(C)C | fiber | 363.15 | 5 | 253.15 | 438.15 | 0.5 | YES
|  | PU | N,N-Dimethylacetamide | CC(=O)N(C)C | fiber | 363.15 | 10 | 253.15 | 438.15 | 0.5 | YES
|  | PU | N,N-Dimethylacetamide | CC(=O)N(C)C | fiber | 363.15 | 15 | 253.15 | 438.15 | 0.5 | YES
|  | PU | N,N-Dimethylacetamide | CC(=O)N(C)C | fiber | 363.15 | 20 | 253.15 | 438.15 | 0.5 | YES
|  | PU | N,N-Dimethylacetamide | CC(=O)N(C)C | fiber | 363.15 | 25 | 253.15 | 438.15 | 0.5 | YES
|  | PU | N,N-Dimethylacetamide | CC(=O)N(C)C | fiber | 363.15 | 30 | 253.15 | 438.15 | 0.5 | YES
|  | PU | N,N-Dimethylacetamide | CC(=O)N(C)C | fiber | 393.15 | 5 | 253.15 | 438.15 | 0.5 | YES
|  | PU | N,N-Dimethylacetamide | CC(=O)N(C)C | fiber | 393.15 | 10 | 253.15 | 438.15 | 0.5 | YES
|  | PU | N,N-Dimethylacetamide | CC(=O)N(C)C | fiber | 393.15 | 15 | 253.15 | 438.15 | 0.5 | YES
|  | PU | N,N-Dimethylacetamide | CC(=O)N(C)C | fiber | 393.15 | 20 | 253.15 | 438.15 | 0.5 | YES
|  | PU | N,N-Dimethylacetamide | CC(=O)N(C)C | fiber | 393.15 | 25 | 253.15 | 438.15 | 0.5 | YES
|  | PU | N,N-Dimethylacetamide | CC(=O)N(C)C | fiber | 393.15 | 30 | 253.15 | 438.15 | 0.5 | YES
|  | PU | N,N-Dimethylformamide | CN(C)C=O | fiber | 298.15 | 5 | 212.15 | 426.15 | 0.5 | NO
|  | PU | N,N-Dimethylformamide | CN(C)C=O | fiber | 298.15 | 10 | 212.15 | 426.15 | 0.5 | NO
|  | PU | N,N-Dimethylformamide | CN(C)C=O | fiber | 298.15 | 15 | 212.15 | 426.15 | 0.5 | NO
|  | PU | N,N-Dimethylformamide | CN(C)C=O | fiber | 298.15 | 20 | 212.15 | 426.15 | 0.5 | NO
|  | PU | N,N-Dimethylformamide | CN(C)C=O | fiber | 298.15 | 25 | 212.15 | 426.15 | 0.5 | NO
|  | PU | N,N-Dimethylformamide | CN(C)C=O | fiber | 298.15 | 30 | 212.15 | 426.15 | 0.5 | NO
|  | PU | N,N-Dimethylformamide | CN(C)C=O | fiber | 333.15 | 5 | 212.15 | 426.15 | 0.5 | YES
|  | PU | N,N-Dimethylformamide | CN(C)C=O | fiber | 333.15 | 10 | 212.15 | 426.15 | 0.5 | YES
|  | PU | N,N-Dimethylformamide | CN(C)C=O | fiber | 333.15 | 15 | 212.15 | 426.15 | 0.5 | YES
|  | PU | N,N-Dimethylformamide | CN(C)C=O | fiber | 333.15 | 20 | 212.15 | 426.15 | 0.5 | YES
|  | PU | N,N-Dimethylformamide | CN(C)C=O | fiber | 333.15 | 25 | 212.15 | 426.15 | 0.5 | YES
|  | PU | N,N-Dimethylformamide | CN(C)C=O | fiber | 333.15 | 30 | 212.15 | 426.15 | 0.5 | YES
|  | PU | N,N-Dimethylformamide | CN(C)C=O | fiber | 363.15 | 5 | 212.15 | 426.15 | 0.5 | YES
|  | PU | N,N-Dimethylformamide | CN(C)C=O | fiber | 363.15 | 10 | 212.15 | 426.15 | 0.5 | YES
|  | PU | N,N-Dimethylformamide | CN(C)C=O | fiber | 363.15 | 15 | 212.15 | 426.15 | 0.5 | YES
|  | PU | N,N-Dimethylformamide | CN(C)C=O | fiber | 363.15 | 20 | 212.15 | 426.15 | 0.5 | YES
|  | PU | N,N-Dimethylformamide | CN(C)C=O | fiber | 363.15 | 25 | 212.15 | 426.15 | 0.5 | YES
|  | PU | N,N-Dimethylformamide | CN(C)C=O | fiber | 363.15 | 30 | 212.15 | 426.15 | 0.5 | YES
|  | PU | N,N-Dimethylformamide | CN(C)C=O | fiber | 393.15 | 5 | 212.15 | 426.15 | 0.5 | YES
|  | PU | N,N-Dimethylformamide | CN(C)C=O | fiber | 393.15 | 10 | 212.15 | 426.15 | 0.5 | YES
|  | PU | N,N-Dimethylformamide | CN(C)C=O | fiber | 393.15 | 15 | 212.15 | 426.15 | 0.5 | YES
|  | PU | N,N-Dimethylformamide | CN(C)C=O | fiber | 393.15 | 20 | 212.15 | 426.15 | 0.5 | YES
|  | PU | N,N-Dimethylformamide | CN(C)C=O | fiber | 393.15 | 25 | 212.15 | 426.15 | 0.5 | YES
|  | PU | N,N-Dimethylformamide | CN(C)C=O | fiber | 393.15 | 30 | 212.15 | 426.15 | 0.5 | YES
|  | PU | Dimethyl Sulfoxide | CS(=O)C | fiber | 298.15 | 5 | 291.55 | 462.15 | 0.5 | NO
|  | PU | Dimethyl Sulfoxide | CS(=O)C | fiber | 298.15 | 10 | 291.55 | 462.15 | 0.5 | NO
|  | PU | Dimethyl Sulfoxide | CS(=O)C | fiber | 298.15 | 15 | 291.55 | 462.15 | 0.5 | NO
|  | PU | Dimethyl Sulfoxide | CS(=O)C | fiber | 298.15 | 20 | 291.55 | 462.15 | 0.5 | NO
|  | PU | Dimethyl Sulfoxide | CS(=O)C | fiber | 298.15 | 25 | 291.55 | 462.15 | 0.5 | NO
|  | PU | Dimethyl Sulfoxide | CS(=O)C | fiber | 298.15 | 30 | 291.55 | 462.15 | 0.5 | NO
|  | PU | Dimethyl Sulfoxide | CS(=O)C | fiber | 333.15 | 5 | 291.55 | 462.15 | 0.5 | NO
|  | PU | Dimethyl Sulfoxide | CS(=O)C | fiber | 333.15 | 10 | 291.55 | 462.15 | 0.5 | NO
|  | PU | Dimethyl Sulfoxide | CS(=O)C | fiber | 333.15 | 15 | 291.55 | 462.15 | 0.5 | NO
|  | PU | Dimethyl Sulfoxide | CS(=O)C | fiber | 333.15 | 20 | 291.55 | 462.15 | 0.5 | NO
|  | PU | Dimethyl Sulfoxide | CS(=O)C | fiber | 333.15 | 25 | 291.55 | 462.15 | 0.5 | NO
|  | PU | Dimethyl Sulfoxide | CS(=O)C | fiber | 333.15 | 30 | 291.55 | 462.15 | 0.5 | NO
|  | PU | Dimethyl Sulfoxide | CS(=O)C | fiber | 363.15 | 10 | 291.55 | 462.15 | 0.5 | NO
|  | PU | Dimethyl Sulfoxide | CS(=O)C | fiber | 363.15 | 15 | 291.55 | 462.15 | 0.5 | NO
|  | PU | Dimethyl Sulfoxide | CS(=O)C | fiber | 363.15 | 20 | 291.55 | 462.15 | 0.5 | NO
|  | PU | Dimethyl Sulfoxide | CS(=O)C | fiber | 363.15 | 25 | 291.55 | 462.15 | 0.5 | NO
|  | PU | Dimethyl Sulfoxide | CS(=O)C | fiber | 363.15 | 30 | 291.55 | 462.15 | 0.5 | NO
|  | PU | Dimethyl Sulfoxide | CS(=O)C | fiber | 393.15 | 5 | 291.55 | 462.15 | 0.5 | YES
|  | PU | Dimethyl Sulfoxide | CS(=O)C | fiber | 393.15 | 10 | 291.55 | 462.15 | 0.5 | YES
|  | PU | Dimethyl Sulfoxide | CS(=O)C | fiber | 393.15 | 15 | 291.55 | 462.15 | 0.5 | YES
|  | PU | Dimethyl Sulfoxide | CS(=O)C | fiber | 393.15 | 20 | 291.55 | 462.15 | 0.5 | YES
|  | PU | Dimethyl Sulfoxide | CS(=O)C | fiber | 393.15 | 25 | 291.55 | 462.15 | 0.5 | YES
|  | PU | Dimethyl Sulfoxide | CS(=O)C | fiber | 393.15 | 30 | 291.55 | 462.15 | 0.5 | YES
|  | PU | gamma-Valerolactone | CC1CCC(=O)O1 | fiber | 298.15 | 5 | 242.15 | 480.15 | 0.5 | NO
|  | PU | gamma-Valerolactone | CC1CCC(=O)O1 | fiber | 298.15 | 10 | 242.15 | 480.15 | 0.5 | NO
|  | PU | gamma-Valerolactone | CC1CCC(=O)O1 | fiber | 298.15 | 15 | 242.15 | 480.15 | 0.5 | NO
|  | PU | gamma-Valerolactone | CC1CCC(=O)O1 | fiber | 298.15 | 20 | 242.15 | 480.15 | 0.5 | NO
|  | PU | gamma-Valerolactone | CC1CCC(=O)O1 | fiber | 298.15 | 25 | 242.15 | 480.15 | 0.5 | NO
|  | PU | gamma-Valerolactone | CC1CCC(=O)O1 | fiber | 298.15 | 30 | 242.15 | 480.15 | 0.5 | NO
|  | PU | gamma-Valerolactone | CC1CCC(=O)O1 | fiber | 333.15 | 5 | 242.15 | 480.15 | 0.5 | NO
|  | PU | gamma-Valerolactone | CC1CCC(=O)O1 | fiber | 333.15 | 10 | 242.15 | 480.15 | 0.5 | NO
|  | PU | gamma-Valerolactone | CC1CCC(=O)O1 | fiber | 333.15 | 15 | 242.15 | 480.15 | 0.5 | NO
|  | PU | gamma-Valerolactone | CC1CCC(=O)O1 | fiber | 333.15 | 20 | 242.15 | 480.15 | 0.5 | NO
|  | PU | gamma-Valerolactone | CC1CCC(=O)O1 | fiber | 333.15 | 25 | 242.15 | 480.15 | 0.5 | NO
|  | PU | gamma-Valerolactone | CC1CCC(=O)O1 | fiber | 333.15 | 30 | 242.15 | 480.15 | 0.5 | NO
|  | PU | gamma-Valerolactone | CC1CCC(=O)O1 | fiber | 363.15 | 5 | 242.15 | 480.15 | 0.5 | NO
|  | PU | gamma-Valerolactone | CC1CCC(=O)O1 | fiber | 363.15 | 10 | 242.15 | 480.15 | 0.5 | NO
|  | PU | gamma-Valerolactone | CC1CCC(=O)O1 | fiber | 363.15 | 15 | 242.15 | 480.15 | 0.5 | NO
|  | PU | gamma-Valerolactone | CC1CCC(=O)O1 | fiber | 363.15 | 20 | 242.15 | 480.15 | 0.5 | NO
|  | PU | gamma-Valerolactone | CC1CCC(=O)O1 | fiber | 363.15 | 25 | 242.15 | 480.15 | 0.5 | NO
|  | PU | gamma-Valerolactone | CC1CCC(=O)O1 | fiber | 363.15 | 30 | 242.15 | 480.15 | 0.5 | NO
|  | PU | gamma-Valerolactone | CC1CCC(=O)O1 | fiber | 393.15 | 5 | 242.15 | 480.15 | 0.5 | NO
|  | PU | gamma-Valerolactone | CC1CCC(=O)O1 | fiber | 393.15 | 10 | 242.15 | 480.15 | 0.5 | NO
|  | PU | gamma-Valerolactone | CC1CCC(=O)O1 | fiber | 393.15 | 15 | 242.15 | 480.15 | 0.5 | NO
|  | PU | gamma-Valerolactone | CC1CCC(=O)O1 | fiber | 393.15 | 20 | 242.15 | 480.15 | 0.5 | NO
|  | PU | gamma-Valerolactone | CC1CCC(=O)O1 | fiber | 393.15 | 25 | 242.15 | 480.15 | 0.5 | NO
|  | PU | gamma-Valerolactone | CC1CCC(=O)O1 | fiber | 393.15 | 30 | 242.15 | 480.15 | 0.5 | NO
|  | PET | Cyrene | C1CC(=O)[C@@H]2OC[C@H]1O2 | fiber | 298.15 | 5 | 255.15 | 500.15 | 0.5 | NO
|  | PET | Cyrene | C1CC(=O)[C@@H]2OC[C@H]1O2 | fiber | 298.15 | 10 | 255.15 | 500.15 | 0.5 | NO
|  | PET | Cyrene | C1CC(=O)[C@@H]2OC[C@H]1O2 | fiber | 298.15 | 15 | 255.15 | 500.15 | 0.5 | NO
|  | PET | Cyrene | C1CC(=O)[C@@H]2OC[C@H]1O2 | fiber | 298.15 | 20 | 255.15 | 500.15 | 0.5 | NO
|  | PET | Cyrene | C1CC(=O)[C@@H]2OC[C@H]1O2 | fiber | 298.15 | 25 | 255.15 | 500.15 | 0.5 | NO
|  | PET | Cyrene | C1CC(=O)[C@@H]2OC[C@H]1O2 | fiber | 298.15 | 30 | 255.15 | 500.15 | 0.5 | NO
|  | PET | Cyrene | C1CC(=O)[C@@H]2OC[C@H]1O2 | fiber | 333.15 | 5 | 255.15 | 500.15 | 0.5 | NO
|  | PET | Cyrene | C1CC(=O)[C@@H]2OC[C@H]1O2 | fiber | 333.15 | 10 | 255.15 | 500.15 | 0.5 | NO
|  | PET | Cyrene | C1CC(=O)[C@@H]2OC[C@H]1O2 | fiber | 333.15 | 15 | 255.15 | 500.15 | 0.5 | NO
|  | PET | Cyrene | C1CC(=O)[C@@H]2OC[C@H]1O2 | fiber | 333.15 | 20 | 255.15 | 500.15 | 0.5 | NO
|  | PET | Cyrene | C1CC(=O)[C@@H]2OC[C@H]1O2 | fiber | 333.15 | 25 | 255.15 | 500.15 | 0.5 | NO
|  | PET | Cyrene | C1CC(=O)[C@@H]2OC[C@H]1O2 | fiber | 333.15 | 30 | 255.15 | 500.15 | 0.5 | NO
|  | PET | Cyrene | C1CC(=O)[C@@H]2OC[C@H]1O2 | fiber | 363.15 | 5 | 255.15 | 500.15 | 0.5 | NO
|  | PET | Cyrene | C1CC(=O)[C@@H]2OC[C@H]1O2 | fiber | 363.15 | 10 | 255.15 | 500.15 | 0.5 | NO
|  | PET | Cyrene | C1CC(=O)[C@@H]2OC[C@H]1O2 | fiber | 363.15 | 15 | 255.15 | 500.15 | 0.5 | NO
|  | PET | Cyrene | C1CC(=O)[C@@H]2OC[C@H]1O2 | fiber | 363.15 | 20 | 255.15 | 500.15 | 0.5 | NO
|  | PET | Cyrene | C1CC(=O)[C@@H]2OC[C@H]1O2 | fiber | 363.15 | 25 | 255.15 | 500.15 | 0.5 | NO
|  | PET | Cyrene | C1CC(=O)[C@@H]2OC[C@H]1O2 | fiber | 363.15 | 30 | 255.15 | 500.15 | 0.5 | NO
|  | PET | Cyrene | C1CC(=O)[C@@H]2OC[C@H]1O2 | fiber | 393.15 | 5 | 255.15 | 500.15 | 0.5 | NO
|  | PET | Cyrene | C1CC(=O)[C@@H]2OC[C@H]1O2 | fiber | 393.15 | 10 | 255.15 | 500.15 | 0.5 | NO
|  | PET | Cyrene | C1CC(=O)[C@@H]2OC[C@H]1O2 | fiber | 393.15 | 15 | 255.15 | 500.15 | 0.5 | NO
|  | PET | Cyrene | C1CC(=O)[C@@H]2OC[C@H]1O2 | fiber | 393.15 | 20 | 255.15 | 500.15 | 0.5 | NO
|  | PET | Cyrene | C1CC(=O)[C@@H]2OC[C@H]1O2 | fiber | 393.15 | 25 | 255.15 | 500.15 | 0.5 | NO
|  | PET | Cyrene | C1CC(=O)[C@@H]2OC[C@H]1O2 | fiber | 393.15 | 30 | 255.15 | 500.15 | 0.5 | NO
|  | PET | N,N-Dimethylacetamide | CC(=O)N(C)C | fiber | 298.15 | 5 | 253.15 | 438.15 | 0.5 | NO
|  | PET | N,N-Dimethylacetamide | CC(=O)N(C)C | fiber | 298.15 | 10 | 253.15 | 438.15 | 0.5 | NO
|  | PET | N,N-Dimethylacetamide | CC(=O)N(C)C | fiber | 298.15 | 15 | 253.15 | 438.15 | 0.5 | NO
|  | PET | N,N-Dimethylacetamide | CC(=O)N(C)C | fiber | 298.15 | 20 | 253.15 | 438.15 | 0.5 | NO
|  | PET | N,N-Dimethylacetamide | CC(=O)N(C)C | fiber | 298.15 | 25 | 253.15 | 438.15 | 0.5 | NO
|  | PET | N,N-Dimethylacetamide | CC(=O)N(C)C | fiber | 298.15 | 30 | 253.15 | 438.15 | 0.5 | NO
|  | PET | N,N-Dimethylacetamide | CC(=O)N(C)C | fiber | 333.15 | 5 | 253.15 | 438.15 | 0.5 | NO
|  | PET | N,N-Dimethylacetamide | CC(=O)N(C)C | fiber | 333.15 | 10 | 253.15 | 438.15 | 0.5 | NO
|  | PET | N,N-Dimethylacetamide | CC(=O)N(C)C | fiber | 333.15 | 15 | 253.15 | 438.15 | 0.5 | NO
|  | PET | N,N-Dimethylacetamide | CC(=O)N(C)C | fiber | 333.15 | 20 | 253.15 | 438.15 | 0.5 | NO
|  | PET | N,N-Dimethylacetamide | CC(=O)N(C)C | fiber | 333.15 | 25 | 253.15 | 438.15 | 0.5 | NO
|  | PET | N,N-Dimethylacetamide | CC(=O)N(C)C | fiber | 333.15 | 30 | 253.15 | 438.15 | 0.5 | NO
|  | PET | N,N-Dimethylacetamide | CC(=O)N(C)C | fiber | 363.15 | 5 | 253.15 | 438.15 | 0.5 | NO
|  | PET | N,N-Dimethylacetamide | CC(=O)N(C)C | fiber | 363.15 | 10 | 253.15 | 438.15 | 0.5 | NO
|  | PET | N,N-Dimethylacetamide | CC(=O)N(C)C | fiber | 363.15 | 15 | 253.15 | 438.15 | 0.5 | NO
|  | PET | N,N-Dimethylacetamide | CC(=O)N(C)C | fiber | 363.15 | 20 | 253.15 | 438.15 | 0.5 | NO
|  | PET | N,N-Dimethylacetamide | CC(=O)N(C)C | fiber | 363.15 | 25 | 253.15 | 438.15 | 0.5 | NO
|  | PET | N,N-Dimethylacetamide | CC(=O)N(C)C | fiber | 363.15 | 30 | 253.15 | 438.15 | 0.5 | NO
|  | PET | N,N-Dimethylacetamide | CC(=O)N(C)C | fiber | 393.15 | 5 | 253.15 | 438.15 | 0.5 | NO
|  | PET | N,N-Dimethylacetamide | CC(=O)N(C)C | fiber | 393.15 | 10 | 253.15 | 438.15 | 0.5 | NO
|  | PET | N,N-Dimethylacetamide | CC(=O)N(C)C | fiber | 393.15 | 15 | 253.15 | 438.15 | 0.5 | NO
|  | PET | N,N-Dimethylacetamide | CC(=O)N(C)C | fiber | 393.15 | 20 | 253.15 | 438.15 | 0.5 | NO
|  | PET | N,N-Dimethylacetamide | CC(=O)N(C)C | fiber | 393.15 | 25 | 253.15 | 438.15 | 0.5 | NO
|  | PET | N,N-Dimethylacetamide | CC(=O)N(C)C | fiber | 393.15 | 30 | 253.15 | 438.15 | 0.5 | NO
|  | PET | N,N-Dimethylformamide | CN(C)C=O | fiber | 298.15 | 5 | 212.15 | 426.15 | 0.5 | NO
|  | PET | N,N-Dimethylformamide | CN(C)C=O | fiber | 298.15 | 10 | 212.15 | 426.15 | 0.5 | NO
|  | PET | N,N-Dimethylformamide | CN(C)C=O | fiber | 298.15 | 15 | 212.15 | 426.15 | 0.5 | NO
|  | PET | N,N-Dimethylformamide | CN(C)C=O | fiber | 298.15 | 20 | 212.15 | 426.15 | 0.5 | NO
|  | PET | N,N-Dimethylformamide | CN(C)C=O | fiber | 298.15 | 25 | 212.15 | 426.15 | 0.5 | NO
|  | PET | N,N-Dimethylformamide | CN(C)C=O | fiber | 298.15 | 30 | 212.15 | 426.15 | 0.5 | NO
|  | PET | N,N-Dimethylformamide | CN(C)C=O | fiber | 333.15 | 5 | 212.15 | 426.15 | 0.5 | NO
|  | PET | N,N-Dimethylformamide | CN(C)C=O | fiber | 333.15 | 10 | 212.15 | 426.15 | 0.5 | NO
|  | PET | N,N-Dimethylformamide | CN(C)C=O | fiber | 333.15 | 15 | 212.15 | 426.15 | 0.5 | NO
|  | PET | N,N-Dimethylformamide | CN(C)C=O | fiber | 333.15 | 20 | 212.15 | 426.15 | 0.5 | NO
|  | PET | N,N-Dimethylformamide | CN(C)C=O | fiber | 333.15 | 25 | 212.15 | 426.15 | 0.5 | NO
|  | PET | N,N-Dimethylformamide | CN(C)C=O | fiber | 333.15 | 30 | 212.15 | 426.15 | 0.5 | NO
|  | PET | N,N-Dimethylformamide | CN(C)C=O | fiber | 363.15 | 5 | 212.15 | 426.15 | 0.5 | NO
|  | PET | N,N-Dimethylformamide | CN(C)C=O | fiber | 363.15 | 10 | 212.15 | 426.15 | 0.5 | NO
|  | PET | N,N-Dimethylformamide | CN(C)C=O | fiber | 363.15 | 15 | 212.15 | 426.15 | 0.5 | NO
|  | PET | N,N-Dimethylformamide | CN(C)C=O | fiber | 363.15 | 20 | 212.15 | 426.15 | 0.5 | NO
|  | PET | N,N-Dimethylformamide | CN(C)C=O | fiber | 363.15 | 25 | 212.15 | 426.15 | 0.5 | NO
|  | PET | N,N-Dimethylformamide | CN(C)C=O | fiber | 363.15 | 30 | 212.15 | 426.15 | 0.5 | NO
|  | PET | N,N-Dimethylformamide | CN(C)C=O | fiber | 393.15 | 5 | 212.15 | 426.15 | 0.5 | NO
|  | PET | N,N-Dimethylformamide | CN(C)C=O | fiber | 393.15 | 10 | 212.15 | 426.15 | 0.5 | NO
|  | PET | N,N-Dimethylformamide | CN(C)C=O | fiber | 393.15 | 15 | 212.15 | 426.15 | 0.5 | NO
|  | PET | N,N-Dimethylformamide | CN(C)C=O | fiber | 393.15 | 20 | 212.15 | 426.15 | 0.5 | NO
|  | PET | N,N-Dimethylformamide | CN(C)C=O | fiber | 393.15 | 25 | 212.15 | 426.15 | 0.5 | NO
|  | PET | N,N-Dimethylformamide | CN(C)C=O | fiber | 393.15 | 30 | 212.15 | 426.15 | 0.5 | NO
|  | PET | Dimethyl Sulfoxide | CS(=O)C | fiber | 298.15 | 5 | 291.55 | 462.15 | 0.5 | NO
|  | PET | Dimethyl Sulfoxide | CS(=O)C | fiber | 298.15 | 10 | 291.55 | 462.15 | 0.5 | NO
|  | PET | Dimethyl Sulfoxide | CS(=O)C | fiber | 298.15 | 15 | 291.55 | 462.15 | 0.5 | NO
|  | PET | Dimethyl Sulfoxide | CS(=O)C | fiber | 298.15 | 20 | 291.55 | 462.15 | 0.5 | NO
|  | PET | Dimethyl Sulfoxide | CS(=O)C | fiber | 298.15 | 25 | 291.55 | 462.15 | 0.5 | NO
|  | PET | Dimethyl Sulfoxide | CS(=O)C | fiber | 298.15 | 30 | 291.55 | 462.15 | 0.5 | NO
|  | PET | Dimethyl Sulfoxide | CS(=O)C | fiber | 333.15 | 5 | 291.55 | 462.15 | 0.5 | NO
|  | PET | Dimethyl Sulfoxide | CS(=O)C | fiber | 333.15 | 10 | 291.55 | 462.15 | 0.5 | NO
|  | PET | Dimethyl Sulfoxide | CS(=O)C | fiber | 333.15 | 15 | 291.55 | 462.15 | 0.5 | NO
|  | PET | Dimethyl Sulfoxide | CS(=O)C | fiber | 333.15 | 20 | 291.55 | 462.15 | 0.5 | NO
|  | PET | Dimethyl Sulfoxide | CS(=O)C | fiber | 333.15 | 25 | 291.55 | 462.15 | 0.5 | NO
|  | PET | Dimethyl Sulfoxide | CS(=O)C | fiber | 333.15 | 30 | 291.55 | 462.15 | 0.5 | NO
|  | PET | Dimethyl Sulfoxide | CS(=O)C | fiber | 363.15 | 10 | 291.55 | 462.15 | 0.5 | NO
|  | PET | Dimethyl Sulfoxide | CS(=O)C | fiber | 363.15 | 15 | 291.55 | 462.15 | 0.5 | NO
|  | PET | Dimethyl Sulfoxide | CS(=O)C | fiber | 363.15 | 20 | 291.55 | 462.15 | 0.5 | NO
|  | PET | Dimethyl Sulfoxide | CS(=O)C | fiber | 363.15 | 25 | 291.55 | 462.15 | 0.5 | NO
|  | PET | Dimethyl Sulfoxide | CS(=O)C | fiber | 363.15 | 30 | 291.55 | 462.15 | 0.5 | NO
|  | PET | Dimethyl Sulfoxide | CS(=O)C | fiber | 393.15 | 5 | 291.55 | 462.15 | 0.5 | NO
|  | PET | Dimethyl Sulfoxide | CS(=O)C | fiber | 393.15 | 10 | 291.55 | 462.15 | 0.5 | NO
|  | PET | Dimethyl Sulfoxide | CS(=O)C | fiber | 393.15 | 15 | 291.55 | 462.15 | 0.5 | NO
|  | PET | Dimethyl Sulfoxide | CS(=O)C | fiber | 393.15 | 20 | 291.55 | 462.15 | 0.5 | NO
|  | PET | Dimethyl Sulfoxide | CS(=O)C | fiber | 393.15 | 25 | 291.55 | 462.15 | 0.5 | NO
|  | PET | Dimethyl Sulfoxide | CS(=O)C | fiber | 393.15 | 30 | 291.55 | 462.15 | 0.5 | NO
|  | PET | gamma-Valerolactone | CC1CCC(=O)O1 | fiber | 298.15 | 5 | 242.15 | 480.15 | 0.5 | NO
|  | PET | gamma-Valerolactone | CC1CCC(=O)O1 | fiber | 298.15 | 10 | 242.15 | 480.15 | 0.5 | NO
|  | PET | gamma-Valerolactone | CC1CCC(=O)O1 | fiber | 298.15 | 15 | 242.15 | 480.15 | 0.5 | NO
|  | PET | gamma-Valerolactone | CC1CCC(=O)O1 | fiber | 298.15 | 20 | 242.15 | 480.15 | 0.5 | NO
|  | PET | gamma-Valerolactone | CC1CCC(=O)O1 | fiber | 298.15 | 25 | 242.15 | 480.15 | 0.5 | NO
|  | PET | gamma-Valerolactone | CC1CCC(=O)O1 | fiber | 298.15 | 30 | 242.15 | 480.15 | 0.5 | NO
|  | PET | gamma-Valerolactone | CC1CCC(=O)O1 | fiber | 333.15 | 5 | 242.15 | 480.15 | 0.5 | NO
|  | PET | gamma-Valerolactone | CC1CCC(=O)O1 | fiber | 333.15 | 10 | 242.15 | 480.15 | 0.5 | NO
|  | PET | gamma-Valerolactone | CC1CCC(=O)O1 | fiber | 333.15 | 15 | 242.15 | 480.15 | 0.5 | NO
|  | PET | gamma-Valerolactone | CC1CCC(=O)O1 | fiber | 333.15 | 20 | 242.15 | 480.15 | 0.5 | NO
|  | PET | gamma-Valerolactone | CC1CCC(=O)O1 | fiber | 333.15 | 25 | 242.15 | 480.15 | 0.5 | NO
|  | PET | gamma-Valerolactone | CC1CCC(=O)O1 | fiber | 333.15 | 30 | 242.15 | 480.15 | 0.5 | NO
|  | PET | gamma-Valerolactone | CC1CCC(=O)O1 | fiber | 363.15 | 5 | 242.15 | 480.15 | 0.5 | NO
|  | PET | gamma-Valerolactone | CC1CCC(=O)O1 | fiber | 363.15 | 10 | 242.15 | 480.15 | 0.5 | NO
|  | PET | gamma-Valerolactone | CC1CCC(=O)O1 | fiber | 363.15 | 15 | 242.15 | 480.15 | 0.5 | NO
|  | PET | gamma-Valerolactone | CC1CCC(=O)O1 | fiber | 363.15 | 20 | 242.15 | 480.15 | 0.5 | NO
|  | PET | gamma-Valerolactone | CC1CCC(=O)O1 | fiber | 363.15 | 25 | 242.15 | 480.15 | 0.5 | NO
|  | PET | gamma-Valerolactone | CC1CCC(=O)O1 | fiber | 363.15 | 30 | 242.15 | 480.15 | 0.5 | NO
|  | PET | gamma-Valerolactone | CC1CCC(=O)O1 | fiber | 393.15 | 5 | 242.15 | 480.15 | 0.5 | NO
|  | PET | gamma-Valerolactone | CC1CCC(=O)O1 | fiber | 393.15 | 10 | 242.15 | 480.15 | 0.5 | NO
|  | PET | gamma-Valerolactone | CC1CCC(=O)O1 | fiber | 393.15 | 15 | 242.15 | 480.15 | 0.5 | NO
|  | PET | gamma-Valerolactone | CC1CCC(=O)O1 | fiber | 393.15 | 20 | 242.15 | 480.15 | 0.5 | NO
|  | PET | gamma-Valerolactone | CC1CCC(=O)O1 | fiber | 393.15 | 25 | 242.15 | 480.15 | 0.5 | NO
|  | PET | gamma-Valerolactone | CC1CCC(=O)O1 | fiber | 393.15 | 30 | 242.15 | 480.15 | 0.5 | NO
Buken_2021 | 10.1039/d1ra04922d | PVDF | Isosorbide dimethyl ether | CO[C@@H]1CO[C@H]2[C@@H]1OC[C@@H]2OC | film | 298.15 | NA | 233.15 | 435.15 | 11.73 | NO
|  | PVDF | Isosorbide dimethyl ether | CO[C@@H]1CO[C@H]2[C@@H]1OC[C@@H]2OC | film | 333.15 | 480 | 233.15 | 435.15 | 11.73 | NO
|  | PVDF | Isosorbide dimethyl ether | CO[C@@H]1CO[C@H]2[C@@H]1OC[C@@H]2OC | film | 423.15 | 300 | 233.15 | 435.15 | 2.5 | YES
|  | PVDF | Isosorbide dimethyl ether | CO[C@@H]1CO[C@H]2[C@@H]1OC[C@@H]2OC | film | 423.15 | 480 | 233.15 | 435.15 | 11.73 | YES
Costamgna_2022 | 10.1016/j.susmat.2022.e00562 | PA6 | Ethylene glycol | C(CO)O | film | 413.15 | 40 | 260.46 | 470.45 | 7.42 | YES
|  | PA6 | Ethylene glycol | C(CO)O | film | 463.15 | 30 | 260.46 | 470.45 | 11.14 | YES
|  | PA6 | Ethylene glycol | C(CO)O | film | 433.15 | 40 | 260.46 | 470.45 | 11.14 | YES
|  | PA6 | Ethylene glycol | C(CO)O | film | 433.15 | 60 | 260.46 | 470.45 | 11.14 | YES
|  | PA6 | Ethylene glycol | C(CO)O | film | 433.15 | 90 | 260.46 | 470.45 | 11.14 | YES
|  | PA6 | Ethylene glycol | C(CO)O | film | 433.15 | 120 | 260.46 | 470.45 | 11.14 | YES
|  | LDPE | Ethylene glycol | C(CO)O | film | 413.15 | 40 | 260.46 | 470.45 | 7.42 | NO
|  | LDPE | Ethylene glycol | C(CO)O | film | 463.15 | 30 | 260.46 | 470.45 | 11.42 | NO
|  | LDPE | Ethylene glycol | C(CO)O | film | 433.15 | 40 | 260.46 | 470.45 | 11.42 | NO
|  | LDPE | Ethylene glycol | C(CO)O | film | 433.15 | 60 | 260.46 | 470.45 | 11.42 | NO
|  | LDPE | Ethylene glycol | C(CO)O | film | 433.15 | 90 | 260.46 | 470.45 | 11.42 | NO
|  | LDPE | Ethylene glycol | C(CO)O | film | 433.15 | 120 | 260.46 | 470.45 | 11.42 | NO
Cunha_2021 | 10.1016/j.enmm.2021.100470 | PS | Ethyl acetate | CCOC(=O)C | film | 298.15 | 10 | 189.35 | 350.25 | 0.9094 | YES
|  | PS | Ethyl acetate | CCOC(=O)C | film | 298.15 | 10 | 189.35 | 350.25 | 2.786 | YES
|  | PS | Ethyl acetate | CCOC(=O)C | film | 298.15 | 10 | 189.35 | 350.25 | 4.739 | YES
Das_2023 | 10.1016/j.cej.2023.144126 | ABS | Water | O | pellet | 313.15 | 30 | 273.15 | 373.15 | 1 | NO
|  | ABS | Methanol | CO | pellet | 313.15 | 30 | 175.35 | 337.85 | 1 | NO
|  | ABS | Ethanol | CCO | pellet | 313.15 | 30 | 159.05 | 351.35 | 1 | NO
|  | ABS | 2-Propanol | CC(C)O | pellet | 313.15 | 30 | 183.65 | 355.45 | 1 | NO
|  | ABS | N,N-Dimethylformamide | CN(C)C=O | pellet | 313.15 | 30 | 212.15 | 426.15 | 1 | YES
|  | ABS | N-methyl-2-pyrrolidone | CN1CCCC1=O | pellet | 313.15 | 30 | 248.15 | 475.15 | 1 | YES
|  | ABS | Acetonitrile | CC#N | pellet | 313.15 | 30 | 229.15 | 354.75 | 1 | YES
|  | ABS | 1-Butanol | CCCCO | pellet | 313.15 | 30 | 183.35 | 390.85 | 1 | NO
|  | ABS | 2-Propanol | CC(C)O | pellet | 313.15 | 30 | 183.65 | 355.45 | 1 | NO
|  | ABS | Dichloromethane | C(Cl)Cl | pellet | 313.15 | 30 | 178.15 | 312.9 | 1 | YES
|  | ABS | Acetone | CC(=O)C | pellet | 313.15 | 30 | 178.25 | 329.23 | 1 | YES
|  | ABS | Ethyl acetate | CCOC(=O)C | pellet | 313.15 | 30 | 189.35 | 350.25 | 1 | YES
|  | ABS | Tetrahydrofuran | C1CCOC1 | pellet | 313.15 | 30 | 164.75 | 338.15 | 1 | YES
|  | ABS | Tetrahydrofuran | C1CCOC1 | pellet | 323.15 | 120 | 164.75 | 338.15 | 10 | YES
|  | ABS | Dodecane | CCCCCCCCCCCC | pellet | 313.15 | 30 | 263.6 | 489.45 | 1 | NO
|  | ABS | Toluene | CC1=CC=CC=C1 | pellet | 313.15 | 30 | 178.25 | 383.75 | 1 | NO
|  | ABS | Cyclohexane | C1CCCCC1 | pellet | 313.15 | 30 | 279.65 | 353.85 | 1 | NO
|  | ABS | Hexane | CCCCCC | pellet | 313.15 | 30 | 177.8 | 341.88 | 1 | NO
|  | ABS | Heptane | CCCCCCC | pellet | 313.15 | 30 | 182.601 | 371.53 | 1 | NO
|  | ABS | Diethyl ether | CCOCC | pellet | 313.15 | 30 | 156.85 | 307.75 | 1 | NO
|  | ABS | 2-Butanone | CCC(=O)C | pellet | 313.15 | 30 | 186.48 | 352.74 | 1 | YES
Elmaataouy_2023 | 10.1016/j.jpowsour.2023.233702 | PVDF | Glycerol triacetate | CC(=O)OCC(COC(=O)C)OC(=O)C | film | 353.15 | NA | 195.15 | 531.15 | NA | YES
|  | PVDF | Glycerol triacetate | CC(=O)OCC(COC(=O)C)OC(=O)C | film | 373.15 | NA | 195.15 | 531.15 | 1.16 | YES
|  | PVDF | Glycerol triacetate | CC(=O)OCC(COC(=O)C)OC(=O)C | film | 373.15 | NA | 195.15 | 531.15 | 4.64 | YES
|  | PVDF | Glycerol triacetate | CC(=O)OCC(COC(=O)C)OC(=O)C | film | 373.15 | NA | 195.15 | 531.15 | 5.8 | YES
Ferreira_2021 | 10.3390/molecules27010098 | HDPE | Toluene | CC1=CC=CC=C1 | film | 383.15 | 30 | 178.25 | 383.75 | 2 | YES
|  | HDPE | Limonene | CC1=CCC(CC1)C(=C)C | film | 413.15 | 30 | 177.65 | 450.93 | 2 | YES
|  | HDPE | Limonene | CC1=CCC(CC1)C(=C)C | film | 383.15 | 30 | 177.65 | 450.93 | 2 | YES
|  | HDPE | o-Xylene | CC1=CC=CC=C1C | film | 413.15 | 30 | 247.99 | 417.65 | 2 | YES
|  | HDPE | Cyclohexane | C1CCCCC1 | film | 353.15 | 420 | 279.65 | 353.85 | 2 | NO
Gorre_2019 | 10.1088/1755-1315/463/1/012070 | LDPE | p-Cymene | CC1=CC=C(C=C1)C(C)C | film | 298.15 | NA | 204.25 | 450.25 | NA | NO
|  | LDPE | p-Cymene | CC1=CC=C(C=C1)C(C)C | film | 323.15 | NA | 204.25 | 450.25 | NA | NO
|  | LDPE | p-Cymene | CC1=CC=C(C=C1)C(C)C | film | 343.15 | NA | 204.25 | 450.25 | NA | NO
|  | LDPE | p-Cymene | CC1=CC=C(C=C1)C(C)C | film | 353.15 | NA | 204.25 | 450.25 | NA | NO
|  | LDPE | p-Cymene | CC1=CC=C(C=C1)C(C)C | film | 363.15 | NA | 204.25 | 450.25 | NA | YES
|  | LDPE | p-Cymene | CC1=CC=C(C=C1)C(C)C | film | 368.15 | NA | 204.25 | 450.25 | NA | YES
|  | PP | p-Cymene | CC1=CC=C(C=C1)C(C)C | film | 298.15 | NA | 204.25 | 450.25 | NA | NO
|  | PP | p-Cymene | CC1=CC=C(C=C1)C(C)C | film | 353.15 | NA | 204.25 | 450.25 | NA | NO
|  | PP | p-Cymene | CC1=CC=C(C=C1)C(C)C | film | 368.15 | NA | 204.25 | 450.25 | NA | NO
|  | PP | p-Cymene | CC1=CC=C(C=C1)C(C)C | film | 373.15 | NA | 204.25 | 450.25 | NA | NO
|  | PP | p-Cymene | CC1=CC=C(C=C1)C(C)C | film | 393.15 | NA | 204.25 | 450.25 | NA | YES
Grause_2015 | 10.1007/s10163-015-0457-9 | PVC | Tetrahydrofuran | C1CCOC1 | fiber | 293.15 | 10 | 164.75 | 338.15 | 0.4 | YES
|  | PVC | Tetrahydrofuran | C1CCOC1 | fiber | 293.15 | 20 | 164.75 | 338.15 | 0.4 | YES
|  | PVC | Tetrahydrofuran | C1CCOC1 | fiber | 293.15 | 30 | 164.75 | 338.15 | 0.4 | YES
|  | PVC | Tetrahydrofuran | C1CCOC1 | fiber | 293.15 | 45 | 164.75 | 338.15 | 0.4 | YES
|  | PVC | Tetrahydrofuran | C1CCOC1 | fiber | 293.15 | 60 | 164.75 | 338.15 | 0.4 | YES
|  | PVC | Tetrahydrofuran | C1CCOC1 | fiber | 293.15 | 120 | 164.75 | 338.15 | 0.4 | YES
|  | PVC | Tetrahydrofuran | C1CCOC1 | fiber | 313.15 | 10 | 164.75 | 338.15 | 0.4 | YES
|  | PVC | Tetrahydrofuran | C1CCOC1 | fiber | 313.15 | 20 | 164.75 | 338.15 | 0.4 | YES
|  | PVC | Tetrahydrofuran | C1CCOC1 | fiber | 313.15 | 30 | 164.75 | 338.15 | 0.4 | YES
|  | PVC | Tetrahydrofuran | C1CCOC1 | fiber | 313.15 | 45 | 164.75 | 338.15 | 0.4 | YES
|  | PVC | Tetrahydrofuran | C1CCOC1 | fiber | 313.15 | 60 | 164.75 | 338.15 | 0.4 | YES
|  | PVC | Tetrahydrofuran | C1CCOC1 | fiber | 313.15 | 120 | 164.75 | 338.15 | 0.4 | YES
|  | PVC | Tetrahydrofuran | C1CCOC1 | fiber | 333.15 | 10 | 164.75 | 338.15 | 0.4 | YES
|  | PVC | Tetrahydrofuran | C1CCOC1 | fiber | 333.15 | 20 | 164.75 | 338.15 | 0.4 | YES
|  | PVC | Tetrahydrofuran | C1CCOC1 | fiber | 333.15 | 30 | 164.75 | 338.15 | 0.4 | YES
|  | PVC | Tetrahydrofuran | C1CCOC1 | fiber | 333.15 | 45 | 164.75 | 338.15 | 0.4 | YES
|  | PVC | Tetrahydrofuran | C1CCOC1 | fiber | 333.15 | 60 | 164.75 | 338.15 | 0.4 | YES
|  | PVC | Tetrahydrofuran | C1CCOC1 | fiber | 333.15 | 120 | 164.75 | 338.15 | 0.4 | YES
|  | PVC | 2-Butanone | CCC(=O)C | fiber | 293.15 | 10 | 186.48 | 352.74 | 0.4 | NO
|  | PVC | 2-Butanone | CCC(=O)C | fiber | 293.15 | 20 | 186.48 | 352.74 | 0.4 | YES
|  | PVC | 2-Butanone | CCC(=O)C | fiber | 293.15 | 30 | 186.48 | 352.74 | 0.4 | YES
|  | PVC | 2-Butanone | CCC(=O)C | fiber | 293.15 | 45 | 186.48 | 352.74 | 0.4 | YES
|  | PVC | 2-Butanone | CCC(=O)C | fiber | 293.15 | 60 | 186.48 | 352.74 | 0.4 | YES
|  | PVC | 2-Butanone | CCC(=O)C | fiber | 293.15 | 120 | 186.48 | 352.74 | 0.4 | YES
|  | PVC | 2-Butanone | CCC(=O)C | fiber | 313.15 | 10 | 186.48 | 352.74 | 0.4 | YES
|  | PVC | 2-Butanone | CCC(=O)C | fiber | 313.15 | 20 | 186.48 | 352.74 | 0.4 | YES
|  | PVC | 2-Butanone | CCC(=O)C | fiber | 313.15 | 30 | 186.48 | 352.74 | 0.4 | YES
|  | PVC | 2-Butanone | CCC(=O)C | fiber | 313.15 | 45 | 186.48 | 352.74 | 0.4 | YES
|  | PVC | 2-Butanone | CCC(=O)C | fiber | 313.15 | 60 | 186.48 | 352.74 | 0.4 | YES
|  | PVC | 2-Butanone | CCC(=O)C | fiber | 313.15 | 120 | 186.48 | 352.74 | 0.4 | YES
|  | PVC | 2-Butanone | CCC(=O)C | fiber | 333.15 | 10 | 186.48 | 352.74 | 0.4 | YES
|  | PVC | 2-Butanone | CCC(=O)C | fiber | 333.15 | 20 | 186.48 | 352.74 | 0.4 | YES
|  | PVC | 2-Butanone | CCC(=O)C | fiber | 333.15 | 30 | 186.48 | 352.74 | 0.4 | YES
|  | PVC | 2-Butanone | CCC(=O)C | fiber | 333.15 | 45 | 186.48 | 352.74 | 0.4 | YES
|  | PVC | 2-Butanone | CCC(=O)C | fiber | 333.15 | 60 | 186.48 | 352.74 | 0.4 | YES
|  | PVC | 2-Butanone | CCC(=O)C | fiber | 333.15 | 120 | 186.48 | 352.74 | 0.4 | YES
|  | PVC | N,N-Dimethylformamide | CN(C)C=O | fiber | 293.15 | 10 | 212.15 | 426.15 | 0.4 | NO
|  | PVC | N,N-Dimethylformamide | CN(C)C=O | fiber | 293.15 | 20 | 212.15 | 426.15 | 0.4 | NO
|  | PVC | N,N-Dimethylformamide | CN(C)C=O | fiber | 293.15 | 30 | 212.15 | 426.15 | 0.4 | NO
|  | PVC | N,N-Dimethylformamide | CN(C)C=O | fiber | 293.15 | 45 | 212.15 | 426.15 | 0.4 | YES
|  | PVC | N,N-Dimethylformamide | CN(C)C=O | fiber | 293.15 | 60 | 212.15 | 426.15 | 0.4 | YES
|  | PVC | N,N-Dimethylformamide | CN(C)C=O | fiber | 293.15 | 120 | 212.15 | 426.15 | 0.4 | YES
|  | PVC | N,N-Dimethylformamide | CN(C)C=O | fiber | 313.15 | 10 | 212.15 | 426.15 | 0.4 | NO
|  | PVC | N,N-Dimethylformamide | CN(C)C=O | fiber | 313.15 | 20 | 212.15 | 426.15 | 0.4 | YES
|  | PVC | N,N-Dimethylformamide | CN(C)C=O | fiber | 313.15 | 30 | 212.15 | 426.15 | 0.4 | YES
|  | PVC | N,N-Dimethylformamide | CN(C)C=O | fiber | 313.15 | 45 | 212.15 | 426.15 | 0.4 | YES
|  | PVC | N,N-Dimethylformamide | CN(C)C=O | fiber | 313.15 | 60 | 212.15 | 426.15 | 0.4 | YES
|  | PVC | N,N-Dimethylformamide | CN(C)C=O | fiber | 313.15 | 120 | 212.15 | 426.15 | 0.4 | YES
|  | PVC | N,N-Dimethylformamide | CN(C)C=O | fiber | 333.15 | 10 | 212.15 | 426.15 | 0.4 | YES
|  | PVC | N,N-Dimethylformamide | CN(C)C=O | fiber | 333.15 | 20 | 212.15 | 426.15 | 0.4 | YES
|  | PVC | N,N-Dimethylformamide | CN(C)C=O | fiber | 333.15 | 30 | 212.15 | 426.15 | 0.4 | YES
|  | PVC | N,N-Dimethylformamide | CN(C)C=O | fiber | 333.15 | 45 | 212.15 | 426.15 | 0.4 | YES
|  | PVC | N,N-Dimethylformamide | CN(C)C=O | fiber | 333.15 | 60 | 212.15 | 426.15 | 0.4 | YES
|  | PVC | N,N-Dimethylformamide | CN(C)C=O | fiber | 333.15 | 120 | 212.15 | 426.15 | 0.4 | YES
|  | PVC | Cyclohexanone | C1CCC(=O)CC1 | fiber | 293.15 | 10 | 242.15 | 428.55 | 0.4 | NO
|  | PVC | Cyclohexanone | C1CCC(=O)CC1 | fiber | 293.15 | 20 | 242.15 | 428.55 | 0.4 | NO
|  | PVC | Cyclohexanone | C1CCC(=O)CC1 | fiber | 293.15 | 30 | 242.15 | 428.55 | 0.4 | NO
|  | PVC | Cyclohexanone | C1CCC(=O)CC1 | fiber | 293.15 | 45 | 242.15 | 428.55 | 0.4 | YES
|  | PVC | Cyclohexanone | C1CCC(=O)CC1 | fiber | 293.15 | 60 | 242.15 | 428.55 | 0.4 | YES
|  | PVC | Cyclohexanone | C1CCC(=O)CC1 | fiber | 293.15 | 120 | 242.15 | 428.55 | 0.4 | YES
|  | PVC | Cyclohexanone | C1CCC(=O)CC1 | fiber | 313.15 | 10 | 242.15 | 428.55 | 0.4 | NO
|  | PVC | Cyclohexanone | C1CCC(=O)CC1 | fiber | 313.15 | 20 | 242.15 | 428.55 | 0.4 | YES
|  | PVC | Cyclohexanone | C1CCC(=O)CC1 | fiber | 313.15 | 30 | 242.15 | 428.55 | 0.4 | YES
|  | PVC | Cyclohexanone | C1CCC(=O)CC1 | fiber | 313.15 | 45 | 242.15 | 428.55 | 0.4 | YES
|  | PVC | Cyclohexanone | C1CCC(=O)CC1 | fiber | 313.15 | 60 | 242.15 | 428.55 | 0.4 | YES
|  | PVC | Cyclohexanone | C1CCC(=O)CC1 | fiber | 313.15 | 120 | 242.15 | 428.55 | 0.4 | YES
|  | PVC | Cyclohexanone | C1CCC(=O)CC1 | fiber | 333.15 | 10 | 242.15 | 428.55 | 0.4 | NO
|  | PVC | Cyclohexanone | C1CCC(=O)CC1 | fiber | 333.15 | 20 | 242.15 | 428.55 | 0.4 | YES
|  | PVC | Cyclohexanone | C1CCC(=O)CC1 | fiber | 333.15 | 30 | 242.15 | 428.55 | 0.4 | YES
|  | PVC | Cyclohexanone | C1CCC(=O)CC1 | fiber | 333.15 | 45 | 242.15 | 428.55 | 0.4 | YES
|  | PVC | Cyclohexanone | C1CCC(=O)CC1 | fiber | 333.15 | 60 | 242.15 | 428.55 | 0.4 | YES
|  | PVC | Cyclohexanone | C1CCC(=O)CC1 | fiber | 333.15 | 120 | 242.15 | 428.55 | 0.4 | YES
|  | PVC | Cyclopentanone | C1CCC(=O)C1 | fiber | 293.15 | 10 | 221.85 | 403.75 | 0.4 | NO
|  | PVC | Cyclopentanone | C1CCC(=O)C1 | fiber | 293.15 | 20 | 221.85 | 403.75 | 0.4 | NO
|  | PVC | Cyclopentanone | C1CCC(=O)C1 | fiber | 293.15 | 30 | 221.85 | 403.75 | 0.4 | YES
|  | PVC | Cyclopentanone | C1CCC(=O)C1 | fiber | 293.15 | 45 | 221.85 | 403.75 | 0.4 | YES
|  | PVC | Cyclopentanone | C1CCC(=O)C1 | fiber | 293.15 | 60 | 221.85 | 403.75 | 0.4 | YES
|  | PVC | Cyclopentanone | C1CCC(=O)C1 | fiber | 293.15 | 120 | 221.85 | 403.75 | 0.4 | YES
|  | PVC | Cyclopentanone | C1CCC(=O)C1 | fiber | 313.15 | 10 | 221.85 | 403.75 | 0.4 | YES
|  | PVC | Cyclopentanone | C1CCC(=O)C1 | fiber | 313.15 | 20 | 221.85 | 403.75 | 0.4 | YES
|  | PVC | Cyclopentanone | C1CCC(=O)C1 | fiber | 313.15 | 30 | 221.85 | 403.75 | 0.4 | YES
|  | PVC | Cyclopentanone | C1CCC(=O)C1 | fiber | 313.15 | 45 | 221.85 | 403.75 | 0.4 | YES
|  | PVC | Cyclopentanone | C1CCC(=O)C1 | fiber | 313.15 | 60 | 221.85 | 403.75 | 0.4 | YES
|  | PVC | Cyclopentanone | C1CCC(=O)C1 | fiber | 313.15 | 120 | 221.85 | 403.75 | 0.4 | YES
|  | PVC | Cyclopentanone | C1CCC(=O)C1 | fiber | 333.15 | 10 | 221.85 | 403.75 | 0.4 | YES
|  | PVC | Cyclopentanone | C1CCC(=O)C1 | fiber | 333.15 | 20 | 221.85 | 403.75 | 0.4 | YES
|  | PVC | Cyclopentanone | C1CCC(=O)C1 | fiber | 333.15 | 30 | 221.85 | 403.75 | 0.4 | YES
|  | PVC | Cyclopentanone | C1CCC(=O)C1 | fiber | 333.15 | 45 | 221.85 | 403.75 | 0.4 | YES
|  | PVC | Cyclopentanone | C1CCC(=O)C1 | fiber | 333.15 | 60 | 221.85 | 403.75 | 0.4 | YES
|  | PVC | Cyclopentanone | C1CCC(=O)C1 | fiber | 333.15 | 120 | 221.85 | 403.75 | 0.4 | YES
|  | PET | Tetrahydrofuran | C1CCOC1 | fiber | 293.15 | 10 | 164.75 | 338.15 | 0.4 | NO
|  | PET | Tetrahydrofuran | C1CCOC1 | fiber | 293.15 | 20 | 164.75 | 338.15 | 0.4 | NO
|  | PET | Tetrahydrofuran | C1CCOC1 | fiber | 293.15 | 30 | 164.75 | 338.15 | 0.4 | NO
|  | PET | Tetrahydrofuran | C1CCOC1 | fiber | 293.15 | 45 | 164.75 | 338.15 | 0.4 | NO
|  | PET | Tetrahydrofuran | C1CCOC1 | fiber | 293.15 | 60 | 164.75 | 338.15 | 0.4 | NO
|  | PET | Tetrahydrofuran | C1CCOC1 | fiber | 293.15 | 120 | 164.75 | 338.15 | 0.4 | NO
|  | PET | Tetrahydrofuran | C1CCOC1 | fiber | 313.15 | 10 | 164.75 | 338.15 | 0.4 | NO
|  | PET | Tetrahydrofuran | C1CCOC1 | fiber | 313.15 | 20 | 164.75 | 338.15 | 0.4 | NO
|  | PET | Tetrahydrofuran | C1CCOC1 | fiber | 313.15 | 30 | 164.75 | 338.15 | 0.4 | NO
|  | PET | Tetrahydrofuran | C1CCOC1 | fiber | 313.15 | 45 | 164.75 | 338.15 | 0.4 | NO
|  | PET | Tetrahydrofuran | C1CCOC1 | fiber | 313.15 | 60 | 164.75 | 338.15 | 0.4 | NO
|  | PET | Tetrahydrofuran | C1CCOC1 | fiber | 313.15 | 120 | 164.75 | 338.15 | 0.4 | NO
|  | PET | Tetrahydrofuran | C1CCOC1 | fiber | 333.15 | 10 | 164.75 | 338.15 | 0.4 | NO
|  | PET | Tetrahydrofuran | C1CCOC1 | fiber | 333.15 | 20 | 164.75 | 338.15 | 0.4 | NO
|  | PET | Tetrahydrofuran | C1CCOC1 | fiber | 333.15 | 30 | 164.75 | 338.15 | 0.4 | NO
|  | PET | Tetrahydrofuran | C1CCOC1 | fiber | 333.15 | 45 | 164.75 | 338.15 | 0.4 | NO
|  | PET | Tetrahydrofuran | C1CCOC1 | fiber | 333.15 | 60 | 164.75 | 338.15 | 0.4 | NO
|  | PET | Tetrahydrofuran | C1CCOC1 | fiber | 333.15 | 120 | 164.75 | 338.15 | 0.4 | NO
|  | PET | 2-Butanone | CCC(=O)C | fiber | 293.15 | 10 | 186.48 | 352.74 | 0.4 | NO
|  | PET | 2-Butanone | CCC(=O)C | fiber | 293.15 | 20 | 186.48 | 352.74 | 0.4 | NO
|  | PET | 2-Butanone | CCC(=O)C | fiber | 293.15 | 30 | 186.48 | 352.74 | 0.4 | NO
|  | PET | 2-Butanone | CCC(=O)C | fiber | 293.15 | 45 | 186.48 | 352.74 | 0.4 | NO
|  | PET | 2-Butanone | CCC(=O)C | fiber | 293.15 | 60 | 186.48 | 352.74 | 0.4 | NO
|  | PET | 2-Butanone | CCC(=O)C | fiber | 293.15 | 120 | 186.48 | 352.74 | 0.4 | NO
|  | PET | 2-Butanone | CCC(=O)C | fiber | 313.15 | 10 | 186.48 | 352.74 | 0.4 | NO
|  | PET | 2-Butanone | CCC(=O)C | fiber | 313.15 | 20 | 186.48 | 352.74 | 0.4 | NO
|  | PET | 2-Butanone | CCC(=O)C | fiber | 313.15 | 30 | 186.48 | 352.74 | 0.4 | NO
|  | PET | 2-Butanone | CCC(=O)C | fiber | 313.15 | 45 | 186.48 | 352.74 | 0.4 | NO
|  | PET | 2-Butanone | CCC(=O)C | fiber | 313.15 | 60 | 186.48 | 352.74 | 0.4 | NO
|  | PET | 2-Butanone | CCC(=O)C | fiber | 313.15 | 120 | 186.48 | 352.74 | 0.4 | NO
|  | PET | 2-Butanone | CCC(=O)C | fiber | 333.15 | 10 | 186.48 | 352.74 | 0.4 | NO
|  | PET | 2-Butanone | CCC(=O)C | fiber | 333.15 | 20 | 186.48 | 352.74 | 0.4 | NO
|  | PET | 2-Butanone | CCC(=O)C | fiber | 333.15 | 30 | 186.48 | 352.74 | 0.4 | NO
|  | PET | 2-Butanone | CCC(=O)C | fiber | 333.15 | 45 | 186.48 | 352.74 | 0.4 | NO
|  | PET | 2-Butanone | CCC(=O)C | fiber | 333.15 | 60 | 186.48 | 352.74 | 0.4 | NO
|  | PET | 2-Butanone | CCC(=O)C | fiber | 333.15 | 120 | 186.48 | 352.74 | 0.4 | NO
|  | PET | N,N-Dimethylformamide | CN(C)C=O | fiber | 293.15 | 10 | 212.15 | 426.15 | 0.4 | NO
|  | PET | N,N-Dimethylformamide | CN(C)C=O | fiber | 293.15 | 20 | 212.15 | 426.15 | 0.4 | NO
|  | PET | N,N-Dimethylformamide | CN(C)C=O | fiber | 293.15 | 30 | 212.15 | 426.15 | 0.4 | NO
|  | PET | N,N-Dimethylformamide | CN(C)C=O | fiber | 293.15 | 45 | 212.15 | 426.15 | 0.4 | NO
|  | PET | N,N-Dimethylformamide | CN(C)C=O | fiber | 293.15 | 60 | 212.15 | 426.15 | 0.4 | NO
|  | PET | N,N-Dimethylformamide | CN(C)C=O | fiber | 293.15 | 120 | 212.15 | 426.15 | 0.4 | NO
|  | PET | N,N-Dimethylformamide | CN(C)C=O | fiber | 313.15 | 10 | 212.15 | 426.15 | 0.4 | NO
|  | PET | N,N-Dimethylformamide | CN(C)C=O | fiber | 313.15 | 20 | 212.15 | 426.15 | 0.4 | NO
|  | PET | N,N-Dimethylformamide | CN(C)C=O | fiber | 313.15 | 30 | 212.15 | 426.15 | 0.4 | NO
|  | PET | N,N-Dimethylformamide | CN(C)C=O | fiber | 313.15 | 45 | 212.15 | 426.15 | 0.4 | NO
|  | PET | N,N-Dimethylformamide | CN(C)C=O | fiber | 313.15 | 60 | 212.15 | 426.15 | 0.4 | NO
|  | PET | N,N-Dimethylformamide | CN(C)C=O | fiber | 313.15 | 120 | 212.15 | 426.15 | 0.4 | NO
|  | PET | N,N-Dimethylformamide | CN(C)C=O | fiber | 333.15 | 10 | 212.15 | 426.15 | 0.4 | NO
|  | PET | N,N-Dimethylformamide | CN(C)C=O | fiber | 333.15 | 20 | 212.15 | 426.15 | 0.4 | NO
|  | PET | N,N-Dimethylformamide | CN(C)C=O | fiber | 333.15 | 30 | 212.15 | 426.15 | 0.4 | NO
|  | PET | N,N-Dimethylformamide | CN(C)C=O | fiber | 333.15 | 45 | 212.15 | 426.15 | 0.4 | NO
|  | PET | N,N-Dimethylformamide | CN(C)C=O | fiber | 333.15 | 60 | 212.15 | 426.15 | 0.4 | NO
|  | PET | N,N-Dimethylformamide | CN(C)C=O | fiber | 333.15 | 120 | 212.15 | 426.15 | 0.4 | NO
|  | PET | Cyclohexanone | C1CCC(=O)CC1 | fiber | 293.15 | 10 | 242.15 | 428.55 | 0.4 | NO
|  | PET | Cyclohexanone | C1CCC(=O)CC1 | fiber | 293.15 | 20 | 242.15 | 428.55 | 0.4 | NO
|  | PET | Cyclohexanone | C1CCC(=O)CC1 | fiber | 293.15 | 30 | 242.15 | 428.55 | 0.4 | NO
|  | PET | Cyclohexanone | C1CCC(=O)CC1 | fiber | 293.15 | 45 | 242.15 | 428.55 | 0.4 | NO
|  | PET | Cyclohexanone | C1CCC(=O)CC1 | fiber | 293.15 | 60 | 242.15 | 428.55 | 0.4 | NO
|  | PET | Cyclohexanone | C1CCC(=O)CC1 | fiber | 293.15 | 120 | 242.15 | 428.55 | 0.4 | NO
|  | PET | Cyclohexanone | C1CCC(=O)CC1 | fiber | 313.15 | 10 | 242.15 | 428.55 | 0.4 | NO
|  | PET | Cyclohexanone | C1CCC(=O)CC1 | fiber | 313.15 | 20 | 242.15 | 428.55 | 0.4 | NO
|  | PET | Cyclohexanone | C1CCC(=O)CC1 | fiber | 313.15 | 30 | 242.15 | 428.55 | 0.4 | NO
|  | PET | Cyclohexanone | C1CCC(=O)CC1 | fiber | 313.15 | 45 | 242.15 | 428.55 | 0.4 | NO
|  | PET | Cyclohexanone | C1CCC(=O)CC1 | fiber | 313.15 | 60 | 242.15 | 428.55 | 0.4 | NO
|  | PET | Cyclohexanone | C1CCC(=O)CC1 | fiber | 313.15 | 120 | 242.15 | 428.55 | 0.4 | NO
|  | PET | Cyclohexanone | C1CCC(=O)CC1 | fiber | 333.15 | 10 | 242.15 | 428.55 | 0.4 | NO
|  | PET | Cyclohexanone | C1CCC(=O)CC1 | fiber | 333.15 | 20 | 242.15 | 428.55 | 0.4 | NO
|  | PET | Cyclohexanone | C1CCC(=O)CC1 | fiber | 333.15 | 30 | 242.15 | 428.55 | 0.4 | NO
|  | PET | Cyclohexanone | C1CCC(=O)CC1 | fiber | 333.15 | 45 | 242.15 | 428.55 | 0.4 | NO
|  | PET | Cyclohexanone | C1CCC(=O)CC1 | fiber | 333.15 | 60 | 242.15 | 428.55 | 0.4 | NO
|  | PET | Cyclohexanone | C1CCC(=O)CC1 | fiber | 333.15 | 120 | 242.15 | 428.55 | 0.4 | NO
|  | PET | Cyclopentanone | C1CCC(=O)C1 | fiber | 293.15 | 10 | 221.85 | 403.75 | 0.4 | NO
|  | PET | Cyclopentanone | C1CCC(=O)C1 | fiber | 293.15 | 20 | 221.85 | 403.75 | 0.4 | NO
|  | PET | Cyclopentanone | C1CCC(=O)C1 | fiber | 293.15 | 30 | 221.85 | 403.75 | 0.4 | NO
|  | PET | Cyclopentanone | C1CCC(=O)C1 | fiber | 293.15 | 45 | 221.85 | 403.75 | 0.4 | NO
|  | PET | Cyclopentanone | C1CCC(=O)C1 | fiber | 293.15 | 60 | 221.85 | 403.75 | 0.4 | NO
|  | PET | Cyclopentanone | C1CCC(=O)C1 | fiber | 293.15 | 120 | 221.85 | 403.75 | 0.4 | NO
|  | PET | Cyclopentanone | C1CCC(=O)C1 | fiber | 313.15 | 10 | 221.85 | 403.75 | 0.4 | NO
|  | PET | Cyclopentanone | C1CCC(=O)C1 | fiber | 313.15 | 20 | 221.85 | 403.75 | 0.4 | NO
|  | PET | Cyclopentanone | C1CCC(=O)C1 | fiber | 313.15 | 30 | 221.85 | 403.75 | 0.4 | NO
|  | PET | Cyclopentanone | C1CCC(=O)C1 | fiber | 313.15 | 45 | 221.85 | 403.75 | 0.4 | NO
|  | PET | Cyclopentanone | C1CCC(=O)C1 | fiber | 313.15 | 60 | 221.85 | 403.75 | 0.4 | NO
|  | PET | Cyclopentanone | C1CCC(=O)C1 | fiber | 313.15 | 120 | 221.85 | 403.75 | 0.4 | NO
|  | PET | Cyclopentanone | C1CCC(=O)C1 | fiber | 333.15 | 10 | 221.85 | 403.75 | 0.4 | NO
|  | PET | Cyclopentanone | C1CCC(=O)C1 | fiber | 333.15 | 20 | 221.85 | 403.75 | 0.4 | NO
|  | PET | Cyclopentanone | C1CCC(=O)C1 | fiber | 333.15 | 30 | 221.85 | 403.75 | 0.4 | NO
|  | PET | Cyclopentanone | C1CCC(=O)C1 | fiber | 333.15 | 45 | 221.85 | 403.75 | 0.4 | NO
|  | PET | Cyclopentanone | C1CCC(=O)C1 | fiber | 333.15 | 60 | 221.85 | 403.75 | 0.4 | NO
|  | PET | Cyclopentanone | C1CCC(=O)C1 | fiber | 333.15 | 120 | 221.85 | 403.75 | 0.4 | NO
|  | PVC | Cyclohexanone | C1CCC(=O)CC1 | fiber | 298.15 | 30 | 242.15 | 428.55 | 4 | YES
|  | PVC | Cyclopentanone | C1CCC(=O)C1 | fiber | 298.15 | 30 | 221.85 | 403.75 | 4 | YES
|  | PVC | N,N-Dimethylacetamide | CC(=O)N(C)C | fiber | 298.15 | 30 | 253.15 | 438.15 | 4 | YES
|  | PVC | Tetrahydrofuran | C1CCOC1 | fiber | 298.15 | 30 | 164.75 | 338.15 | 4 | YES
|  | PVC | Toluene | CC1=CC=CC=C1 | fiber | 298.15 | 30 | 178.25 | 383.75 | 4 | NO
|  | PVC | Cyclohexanol | C1CCC(CC1)O | fiber | 298.15 | 30 | 299.08 | 434.95 | 4 | NO
|  | PVC | 1-Pentanol | CCCCCO | fiber | 298.15 | 30 | 194.15 | 410.65 | 4 | NO
|  | PVC | Water | O | fiber | 298.15 | 30 | 273.15 | 373.15 | 4 | NO
|  | PVC | Methanol | CO | fiber | 298.15 | 30 | 175.35 | 337.85 | 4 | NO
|  | PVC | 1-Butanol | CCCCO | fiber | 298.15 | 30 | 183.35 | 390.85 | 4 | NO
|  | PVC | 1-Propanol | CCCO | fiber | 298.15 | 30 | 147.05 | 370.35 | 4 | NO
|  | PVC | Ethanol | CCO | fiber | 298.15 | 30 | 159.05 | 351.35 | 4 | NO
|  | PVC | Hexane | CCCCCC | fiber | 298.15 | 30 | 177.8 | 341.88 | 4 | NO
|  | PVC | Diethyl ether | CCOCC | fiber | 298.15 | 30 | 156.85 | 307.75 | 4 | NO
|  | PVC | Cyclohexane | C1CCCCC1 | fiber | 298.15 | 30 | 279.65 | 353.85 | 4 | NO
|  | PVC | Benzene | C1=CC=CC=C1 | fiber | 298.15 | 30 | 278.65 | 353.23 | 4 | NO
Hadi_2012_1 | 10.1016/j.apcbee.2012.06.083 | LDPE | Toluene | CC1=CC=CC=C1 | film | 348.15 | NA | 178.25 | 383.75 | 6.67 | YES
|  | HDPE | Toluene | CC1=CC=CC=C1 | film | 373.15 | NA | 178.25 | 383.75 | 6.67 | YES
|  | PP | Toluene | CC1=CC=CC=C1 | film | 378.15 | NA | 178.25 | 383.75 | 6.67 | YES
Hadi_2012_2 | 10.2298/CICEQ120526119H | LDPE | m-Xylene | CC1=CC(=CC=C1)C | pellet | 348.15 | 15 | 225.3 | 412.25 | 2.5 | YES
|  | HDPE | m-Xylene | CC1=CC(=CC=C1)C | pellet | 373.15 | 15 | 225.3 | 412.25 | 2.5 | YES
|  | PP | m-Xylene | CC1=CC(=CC=C1)C | pellet | 391.15 | 15 | 225.3 | 412.25 | 2.5 | YES
Hanschmann_2023 | 10.1155/2023/7651796 | PP | Dibutoxymethane | CCCCOCOCCCC | pellet | 403.15 | 30 | 331.25 | 452.35 | 4.57 | YES
|  | PP | Dibutoxymethane | CCCCOCOCCCC | pellet | 418.15 | 30 | 331.25 | 452.35 | 4.57 | YES
|  | PP | p-Cymene | CC1=CC=C(C=C1)C(C)C | pellet | 393.15 | 30 | 204.25 | 450.25 | 4.51 | YES
|  | PP | p-Cymene | CC1=CC=C(C=C1)C(C)C | pellet | 408.15 | 30 | 204.25 | 450.25 | 4.51 | YES
|  | PET | Ethyl benzoate | CCOC(=O)C1=CC=CC=C1 | pellet | 473.15 | 20 | 239.15 | 348.65 | 5.53 | YES
|  | PET | gamma-Valerolactone | CC1CCC(=O)O1 | pellet | 463.15 | 11 | 242.15 | 480.15 | 5.53 | YES
Kampouris_1988 | 10.1016/0361-3658(87)90062-2 | PS | Benzene | C1=CC=CC=C1 | waste | 293.15 | NA | 278.65 | 353.23 | 1.5 | YES
|  | PS | p-Xylene | CC1=CC=C(C=C1)C | waste | 293.15 | NA | 286.45 | 411.45 | 2 | YES
|  | PS | 2-Butanone | CCC(=O)C | waste | 293.15 | NA | 186.48 | 352.74 | 10 | YES
|  | PS | Cyclohexanone | C1CCC(=O)CC1 | waste | 293.15 | NA | 242.15 | 428.55 | 1 | YES
|  | PS | Butyl acetate | CCCCOC(=O)C | waste | 293.15 | NA | 196.15 | 399.15 | 4 | YES
Kartalis_1999 | 10.1002/app.11145 | PA66 | Formic acid | C(=O)O | film | 298.15 | NA | 281.45 | 374.15 | 5 | YES
|  | PA6 | Formic acid | C(=O)O | film | 298.15 | NA | 281.45 | 374.15 | 10 | YES
|  | HDPE | Formic acid | C(=O)O | film | 298.15 | NA | 281.45 | 374.15 | 2.5 | NO
|  | PA6 | Dimethyl Sulfoxide | CS(=O)C | pellet | 398.15 | NA | 291.55 | 462.15 | 10 | YES
|  | PA66 | Formic acid | C(=O)O | pellet | 298.15 | NA | 281.45 | 374.15 | 5 | YES
|  | PA66 | Dimethyl Sulfoxide | CS(=O)C | pellet | 433.15 | NA | 291.55 | 462.15 | 5 | YES
|  | PA6 | Dimethyl Sulfoxide | CS(=O)C | pellet | 453.15 | NA | 291.55 | 462.15 | 5 | YES
|  | PA66 | Dimethyl Sulfoxide | CS(=O)C | pellet | 398.15 | NA | 291.55 | 462.15 | 10 | NO
|  | PA6 | Dimethyl Sulfoxide | CS(=O)C | pellet | 383.15 | NA | 291.55 | 462.15 | 10 | YES
|  | PA6 | Dimethyl Sulfoxide | CS(=O)C | pellet | 403.15 | NA | 291.55 | 462.15 | 10 | YES
Lu_2023 | 10.1016/j.resconrec.2023.107090 | ABS | Acetophenone | CC(=O)C1=CC=CC=C1 | waste | 298.15 | 120 | 292.55 | 475.25 | 0.05 | YES
|  | ABS | Butyl Benzoate | CCCCOC(=O)C1=CC=CC=C1 | waste | 298.15 | 120 | 251.15 | 523.15 | 0.05 | YES
|  | ABS | Dichloromethane | C(Cl)Cl | waste | 298.15 | 120 | 178.15 | 312.9 | 0.05 | YES
|  | ABS | 1,3-Dioxolane | C1COCO1 | waste | 298.15 | 120 | 178.15 | 351.15 | 0.05 | YES
|  | ABS | Tetrahydrofuran | C1CCOC1 | waste | 298.15 | 120 | 164.75 | 338.15 | 0.05 | YES
|  | ABS | 1-Chlorobutane | CCCCCl | waste | 298.15 | 120 | 150.05 | 351.65 | 0.05 | YES
|  | ABS | Acetone | CC(=O)C | waste | 298.15 | 120 | 178.25 | 329.23 | 0.05 | YES
|  | ABS | Acetone | CC(=O)C | waste | 298.15 | 30 | 178.25 | 329.23 | 0.05 | YES
|  | ABS | Ethyl acetate | CCOC(=O)C | waste | 298.15 | 120 | 189.35 | 350.25 | 0.05 | YES
|  | ABS | Diethyl Carbonate | CCOC(=O)OCC | waste | 298.15 | 120 | 230.15 | 399.15 | 0.05 | YES
|  | ABS | Toluene | CC1=CC=CC=C1 | waste | 298.15 | 120 | 178.25 | 383.75 | 0.05 | YES
|  | ABS | Dimethyl Sulfoxide | CS(=O)C | waste | 298.15 | 120 | 291.55 | 462.15 | 0.05 | YES
|  | ABS | Diethyl ether | CCOCC | waste | 298.15 | 120 | 156.85 | 307.75 | 0.05 | NO
|  | ABS | Hexane | CCCCCC | waste | 298.15 | 120 | 177.8 | 341.88 | 0.05 | NO
|  | ABS | Acetic acid | CC(=O)O | waste | 298.15 | 120 | 289.75 | 391.05 | 0.05 | NO
|  | ABS | Formic acid | C(=O)O | waste | 298.15 | 120 | 281.45 | 374.15 | 0.05 | NO
|  | ABS | 1-Butanol | CCCCO | waste | 298.15 | 120 | 183.35 | 390.85 | 0.05 | NO
|  | ABS | 2-Propanol | CC(C)O | waste | 298.15 | 120 | 183.65 | 355.45 | 0.05 | NO
|  | ABS | 2-Propanol | CC(C)O | waste | 298.15 | 120 | 183.65 | 355.45 | 0.05 | NO
|  | ABS | Methanol | CO | waste | 298.15 | 120 | 175.35 | 337.85 | 0.05 | NO
|  | ABS | Ethylene glycol | C(CO)O | waste | 298.15 | 120 | 260.46 | 470.45 | 0.05 | NO
|  | ABS | N,N-Dimethylformamide | CN(C)C=O | waste | 298.15 | 120 | 212.15 | 426.15 | 0.05 | YES
|  | ABS | 2-Methylpyridine | CC1=CC=CC=N1 | waste | 298.15 | 120 | 206.5 | 402.55 | 0.05 | YES
|  | ABS | 1-Bromonaphthalene | C1=CC=C2C(=C1)C=CC=C2Br | waste | 298.15 | 120 | 271.15 | 406.15 | 0.05 | NO
|  | ABS | 1-Methoxy-2-propanol | CC(COC)O | waste | 298.15 | 120 | 178.15 | 393.15 | 0.05 | NO
|  | ABS | Diethyl adipate | CCOC(=O)CCCCC(=O)OCC | waste | 298.15 | 120 | 253.35 | 518.15 | 0.05 | YES
|  | ABS | Anisole | COC1=CC=CC=C1 | waste | 298.15 | 120 | 235.65 | 428.65 | 0.05 | YES
|  | ABS | Diacetone Alcohol | CC(=O)CC(C)(C)O | waste | 298.15 | 120 | 229.15 | 441.05 | 0.05 | YES
|  | ABS | Cyclohexanone | C1CCC(=O)CC1 | waste | 298.15 | 120 | 242.15 | 428.55 | 0.05 | YES
|  | ABS | Acetonitrile | CC#N | waste | 298.15 | 120 | 229.15 | 354.75 | 0.05 | YES
|  | ABS | Sulfolane | C1CCS(=O)(=O)C1 | waste | 298.15 | 120 | 300.55 | 558.15 | 0.05 | NO
Marshall_2022 | 10.1039/d2ma00239f | PP | 2,2,5,5-Tetramethyltetrahydrofuran | CC1(CCC(O1)(C)C)C | film | 363.15 | 60 | 181.15 | 385.15 | NA | YES
|  | PP | Limonene | CC1=CCC(CC1)C(=C)C | film | 363.15 | 10 | 177.65 | 450.93 | NA | NO
|  | PP | Limonene | CC1=CCC(CC1)C(=C)C | film | 363.15 | 30 | 177.65 | 450.93 | NA | NO
|  | PP | Limonene | CC1=CCC(CC1)C(=C)C | film | 363.15 | 30 | 177.65 | 450.93 | NA | NO
|  | PP | Limonene | CC1=CCC(CC1)C(=C)C | film | 363.15 | 60 | 177.65 | 450.93 | NA | NO
|  | PP | 2,2,5,5-Tetramethyltetrahydrofuran | CC1(CCC(O1)(C)C)C | film | 363.15 | 10 | 181.15 | 385.15 | NA | NO
|  | PP | 2,2,5,5-Tetramethyltetrahydrofuran | CC1(CCC(O1)(C)C)C | film | 363.15 | 20 | 181.15 | 385.15 | NA | NO
|  | PP | 2,2,5,5-Tetramethyltetrahydrofuran | CC1(CCC(O1)(C)C)C | film | 363.15 | 30 | 181.15 | 385.15 | NA | NO
|  | PP | 2,2,5,5-Tetramethyltetrahydrofuran | CC1(CCC(O1)(C)C)C | film | 363.15 | 60 | 181.15 | 385.15 | NA | NO
|  | PP | 2,2,5,5-Tetramethyltetrahydrofuran | CC1(CCC(O1)(C)C)C | film | 363.15 | 120 | 181.15 | 385.15 | NA | NO
Martinez_2023 | 10.1039/d2gc03181g | PP | alpha-Pinene | CC1=CCC2CC1C2(C)C | pellet | 403.15 | 180 | 210.65 | 429.15 | 12.87 | YES
|  | PP | Limonene | CC1=CCC(CC1)C(=C)C | pellet | 403.15 | 4320 | 177.65 | 450.93 | 10.5 | NO
|  | PP | alpha-Pinene | CC1=CCC2CC1C2(C)C | pellet | 403.15 | 180 | 210.65 | 429.15 | 17.16 | YES
|  | PP | alpha-Pinene | CC1=CCC2CC1C2(C)C | pellet | 403.15 | 180 | 210.65 | 429.15 | 21.45 | YES
|  | PP | alpha-Pinene | CC1=CCC2CC1C2(C)C | pellet | 403.15 | 180 | 210.65 | 429.15 | 4.29 | YES
|  | LDPE | alpha-Pinene | CC1=CCC2CC1C2(C)C | pellet | 403.15 | 180 | 210.65 | 429.15 | 29.9 | YES
|  | LDPE | Limonene | CC1=CCC(CC1)C(=C)C | pellet | 403.15 | 180 | 177.65 | 450.93 | 33.6 | YES
Mu_2023 | 10.1016/j.seppur.2023.125801 | PA66 | 1,4-Butanediol | C(CCO)CO | fiber | 423.15 | 5 | 293.25 | 508.15 | 306 | YES
|  | PA66 | 1,4-Butanediol | C(CCO)CO | fiber | 433.15 | NA | 293.25 | 508.15 | 306 | YES
|  | PA66 | 1,4-Butanediol | C(CCO)CO | fiber | 413.15 | NA | 293.25 | 508.15 | 306 | NO
|  | PA66 | 1,4-Butanediol | C(CCO)CO | fiber | 403.15 | NA | 293.25 | 508.15 | 306 | NO
|  | PA66 | 1,4-Butanediol | C(CCO)CO | fiber | 423.15 | 3 | 293.25 | 508.15 | 306 | NO
|  | PA66 | 1,4-Butanediol | C(CCO)CO | fiber | 423.15 | 1 | 293.25 | 508.15 | 306 | NO
Ohoya_2001 | 10.1295/polymj.33.113 | PET | Hexafluoroisopropanol | C(C(F)(F)F)(C(F)(F)F)O | powder | 303.15 | NA | 269.25 | 332.05 | 6 | YES
|  | PET | m-Cresol | CC1=CC(=CC=C1)O | powder | 303.15 | NA | 284.95 | 475.35 | 1 | YES
Ordonselli_2023 | 10.1016/j.mfglet.2023.07.008 | ABS | Toluene | CC1=CC=CC=C1 | pellet | 373.15 | 90 | 178.25 | 383.75 | 1.25 | YES
|  | ABS | Ethyl acetate | CCOC(=O)C | pellet | 343.15 | 50 | 189.35 | 350.25 | 1.25 | YES
|  | ABS | Methyl acetate | CC(=O)OC | pellet | 323.15 | 71 | 174.95 | 329.85 | 1.25 | YES
|  | ABS | Dichloromethane | C(Cl)Cl | pellet | 313.15 | 62 | 178.15 | 312.9 | 1.25 | YES
Poulakis_2000 | 10.1002/app.1417 | PET | N-methyl-2-pyrrolidone | CN1CCCC1=O | pellet | 438.15 | 90 | 248.15 | 475.15 | 20 | YES
|  | PET | N-methyl-2-pyrrolidone | CN1CCCC1=O | film | 438.15 | 90 | 248.15 | 475.15 | 20 | YES
Rivera_2023 | 10.1016/j.resconrec.2023.107086 | LDPE | Dodecane | CCCCCCCCCCCC | film | 368.15 | 30 | 263.6 | 489.45 | 7.495 | YES
|  | PET | gamma-Valerolactone | CC1CCC(=O)O1 | film | 398.15 | 60 | 242.15 | 480.15 | 7.495 | NO
|  | PET | Dodecane | CCCCCCCCCCCC | film | 368.15 | 30 | 263.6 | 489.45 | 7.495 | NO
Samori_2023 | 10.1016/j.resconrec.2022.106832 | LDPE | Cyclohexane | C1CCCCC1 | film | 353.15 | 15 | 279.65 | 353.85 | 1.5 | YES
|  | LDPE | Cyclopentyl methyl ether | COC1CCCC1 | film | 343.15 | 15 | 133.15 | 379.15 | 1.5 | YES
|  | LDPE | Dimethyl carbonate | COC(=O)OC | film | 383.15 | 300 | 273.65 | 363.65 | 1.5 | NO
|  | LDPE | Ethanol | CCO | film | 353.15 | 120 | 159.05 | 351.35 | 1.5 | NO
|  | LDPE | Ethyl lactate | CCOC(=O)C(C)O | film | 343.15 | 300 | 247.15 | 427.15 | 1.5 | NO
|  | LDPE | 2-Methyl tetrahydrofuran | CC1CCCO1 | film | 298.15 | 300 | 137.15 | 351.15 | 1.5 | NO
|  | LDPE | 2-Methyl tetrahydrofuran | CC1CCCO1 | film | 348.15 | 15 | 137.15 | 351.15 | 1.5 | YES
|  | LDPE | gamma-Valerolactone | CC1CCC(=O)O1 | film | 348.15 | 300 | 242.15 | 480.15 | 1.5 | NO
Shikata_2009 | 10.1007/s10163-011-0005-1 | PS | 1,8-Cineole | CC1(C2CCC(O1)(CC2)C)C | film | 303.15 | 49.23333 | 274.65 | 449.55 | 1.15 | YES
|  | PS | 1,8-Cineole | CC1(C2CCC(O1)(CC2)C)C | film | 313.15 | 16.41667 | 274.65 | 449.55 | 1.15 | YES
|  | PS | 1,8-Cineole | CC1(C2CCC(O1)(CC2)C)C | film | 323.15 | 8.283333 | 274.65 | 449.55 | 1.15 | YES
|  | PS | 1,8-Cineole | CC1(C2CCC(O1)(CC2)C)C | film | 333.15 | 6.4 | 274.65 | 449.55 | 1.15 | YES
|  | PS | 1,8-Cineole | CC1(C2CCC(O1)(CC2)C)C | film | 343.15 | 3.566667 | 274.65 | 449.55 | 1.15 | YES
|  | PS | Limonene | CC1=CCC(CC1)C(=C)C | film | 303.15 | 4.25 | 177.65 | 450.93 | 1.15 | YES
|  | PS | Limonene | CC1=CCC(CC1)C(=C)C | film | 313.15 | 3.066667 | 177.65 | 450.93 | 1.15 | YES
|  | PS | Limonene | CC1=CCC(CC1)C(=C)C | film | 323.15 | 2.416667 | 177.65 | 450.93 | 1.15 | YES
|  | PS | Limonene | CC1=CCC(CC1)C(=C)C | film | 333.15 | 1.7 | 177.65 | 450.93 | 1.15 | YES
|  | PS | Limonene | CC1=CCC(CC1)C(=C)C | film | 343.15 | 1.416667 | 177.65 | 450.93 | 1.15 | YES
|  | PS | alpha-Phellandrene | CC1=CCC(C=C1)C(C)C | film | 303.15 | 6.5 | 322.15 | 458.7 | 1.15 | YES
|  | PS | alpha-Phellandrene | CC1=CCC(C=C1)C(C)C | film | 313.15 | 5.35 | 322.15 | 458.7 | 1.15 | YES
|  | PS | alpha-Phellandrene | CC1=CCC(C=C1)C(C)C | film | 323.15 | 3.916667 | 322.15 | 458.7 | 1.15 | YES
|  | PS | alpha-Phellandrene | CC1=CCC(C=C1)C(C)C | film | 333.15 | 2.766667 | 322.15 | 458.7 | 1.15 | YES
|  | PS | alpha-Phellandrene | CC1=CCC(C=C1)C(C)C | film | 343.15 | 2.083333 | 322.15 | 458.7 | 1.15 | YES
|  | PS | alpha-Terpinene | CC1=CC=C(CC1)C(C)C | film | 303.15 | 4.383333 | 214.12 | 448.15 | 1.15 | YES
|  | PS | alpha-Terpinene | CC1=CC=C(CC1)C(C)C | film | 313.15 | 3.183333 | 214.12 | 448.15 | 1.15 | YES
|  | PS | alpha-Terpinene | CC1=CC=C(CC1)C(C)C | film | 323.15 | 2.45 | 214.12 | 448.15 | 1.15 | YES
|  | PS | alpha-Terpinene | CC1=CC=C(CC1)C(C)C | film | 333.15 | 1.9 | 214.12 | 448.15 | 1.15 | YES
|  | PS | alpha-Terpinene | CC1=CC=C(CC1)C(C)C | film | 343.15 | 1.5 | 214.12 | 448.15 | 1.15 | YES
|  | PS | gamma‑Terpinene | CC1=CCC(=CC1)C(C)C | film | 303.15 | 4.416667 | 263.15 | 454.15 | 1.15 | YES
|  | PS | gamma‑Terpinene | CC1=CCC(=CC1)C(C)C | film | 313.15 | 3.216667 | 263.15 | 454.15 | 1.15 | YES
|  | PS | gamma‑Terpinene | CC1=CCC(=CC1)C(C)C | film | 323.15 | 2.45 | 263.15 | 454.15 | 1.15 | YES
|  | PS | gamma‑Terpinene | CC1=CCC(=CC1)C(C)C | film | 333.15 | 1.983333 | 263.15 | 454.15 | 1.15 | YES
|  | PS | gamma‑Terpinene | CC1=CCC(=CC1)C(C)C | film | 343.15 | 1.6 | 263.15 | 454.15 | 1.15 | YES
|  | PS | Terpinen-4-ol | CC1=CCC(CC1)(C(C)C)O | film | 303.15 | 1440 | 410.15 | 482.15 | 1.15 | NO
|  | PS | Terpinen-4-ol | CC1=CCC(CC1)(C(C)C)O | film | 313.15 | 31.06667 | 410.15 | 482.15 | 1.15 | YES
|  | PS | Terpinen-4-ol | CC1=CCC(CC1)(C(C)C)O | film | 323.15 | 12.45 | 410.15 | 482.15 | 1.15 | YES
|  | PS | Terpinen-4-ol | CC1=CCC(CC1)(C(C)C)O | film | 333.15 | 6.95 | 410.15 | 482.15 | 1.15 | YES
|  | PS | Terpinen-4-ol | CC1=CCC(CC1)(C(C)C)O | film | 343.15 | 4.833333 | 410.15 | 482.15 | 1.15 | YES
|  | PS | Terpinolene | CC1=CCC(=C(C)C)CC1 | film | 303.15 | 3.8 | 298.15 | 460.15 | 1.15 | YES
|  | PS | Terpinolene | CC1=CCC(=C(C)C)CC1 | film | 313.15 | 2.883333 | 298.15 | 460.15 | 1.15 | YES
|  | PS | Terpinolene | CC1=CCC(=C(C)C)CC1 | film | 323.15 | 2.233333 | 298.15 | 460.15 | 1.15 | YES
|  | PS | Terpinolene | CC1=CCC(=C(C)C)CC1 | film | 333.15 | 1.716667 | 298.15 | 460.15 | 1.15 | YES
|  | PS | Terpinolene | CC1=CCC(=C(C)C)CC1 | film | 343.15 | 1.233333 | 298.15 | 460.15 | 1.15 | YES
|  | PS | Terpinylacetate | CC1=CCC(CC1)C(C)(C)OC(=O)C | film | 303.15 | 50.41667 | 385.15 | 493.15 | 1.15 | YES
|  | PS | Terpinylacetate | CC1=CCC(CC1)C(C)(C)OC(=O)C | film | 313.15 | 21.48333 | 385.15 | 493.15 | 1.15 | YES
|  | PS | Terpinylacetate | CC1=CCC(CC1)C(C)(C)OC(=O)C | film | 323.15 | 11.91667 | 385.15 | 493.15 | 1.15 | YES
|  | PS | Terpinylacetate | CC1=CCC(CC1)C(C)(C)OC(=O)C | film | 333.15 | 6.966667 | 385.15 | 493.15 | 1.15 | YES
|  | PS | Terpinylacetate | CC1=CCC(CC1)C(C)(C)OC(=O)C | film | 343.15 | 5.733333 | 385.15 | 493.15 | 1.15 | YES
|  | PS | Bornylacetate | CC(=O)O[C@@H]1CC2CCC1(C2(C)C)C | film | 303.15 | 263.7 | 302.15 | 497.15 | 1.15 | YES
|  | PS | Bornylacetate | CC(=O)O[C@@H]1CC2CCC1(C2(C)C)C | film | 313.15 | 58.4 | 302.15 | 497.15 | 1.15 | YES
|  | PS | Bornylacetate | CC(=O)O[C@@H]1CC2CCC1(C2(C)C)C | film | 323.15 | 22.21667 | 302.15 | 497.15 | 1.15 | YES
|  | PS | Bornylacetate | CC(=O)O[C@@H]1CC2CCC1(C2(C)C)C | film | 333.15 | 12.55 | 302.15 | 497.15 | 1.15 | YES
|  | PS | Bornylacetate | CC(=O)O[C@@H]1CC2CCC1(C2(C)C)C | film | 343.15 | 6.85 | 302.15 | 497.15 | 1.15 | YES
|  | PS | alpha-Pinene | CC1=CCC2CC1C2(C)C | film | 303.15 | 1440 | 210.65 | 429.15 | 1.15 | NO
|  | PS | alpha-Pinene | CC1=CCC2CC1C2(C)C | film | 313.15 | 20.41667 | 210.65 | 429.15 | 1.15 | YES
|  | PS | alpha-Pinene | CC1=CCC2CC1C2(C)C | film | 323.15 | 9.4 | 210.65 | 429.15 | 1.15 | YES
|  | PS | alpha-Pinene | CC1=CCC2CC1C2(C)C | film | 333.15 | 4.916667 | 210.65 | 429.15 | 1.15 | YES
|  | PS | alpha-Pinene | CC1=CCC2CC1C2(C)C | film | 343.15 | 2.85 | 210.65 | 429.15 | 1.15 | YES
|  | PS | beta-Pinene | CC1([C@H]2CCC(=C)[C@@H]1C2)C | film | 303.15 | 53.55 | 212.15 | 438.15 | 1.15 | YES
|  | PS | beta-Pinene | CC1([C@H]2CCC(=C)[C@@H]1C2)C | film | 313.15 | 11.5 | 212.15 | 438.15 | 1.15 | YES
|  | PS | beta-Pinene | CC1([C@H]2CCC(=C)[C@@H]1C2)C | film | 323.15 | 6.1 | 212.15 | 438.15 | 1.15 | YES
|  | PS | beta-Pinene | CC1([C@H]2CCC(=C)[C@@H]1C2)C | film | 333.15 | 4.033333 | 212.15 | 438.15 | 1.15 | YES
|  | PS | beta-Pinene | CC1([C@H]2CCC(=C)[C@@H]1C2)C | film | 343.15 | 2.366667 | 212.15 | 438.15 | 1.15 | YES
Ügdüler_2021 | doi.org/10.1002/cssc.202002877 | PU | Formic acid | C(=O)O | film | 373.15 | 5 | 281.45 | 374.15 | 0.87 | NO
|  | PU | Formic acid | C(=O)O | film | 373.15 | 10 | 281.45 | 374.15 | 0.87 | YES
|  | PU | Formic acid | C(=O)O | film | 373.15 | 15 | 281.45 | 374.15 | 0.87 | YES
|  | PU | Formic acid | C(=O)O | film | 373.15 | 25 | 281.45 | 374.15 | 0.87 | YES
|  | PU | Formic acid | C(=O)O | film | 373.15 | 40 | 281.45 | 374.15 | 0.87 | YES
|  | PU | Formic acid | C(=O)O | film | 373.15 | 60 | 281.45 | 374.15 | 0.87 | YES
|  | PU | Formic acid | C(=O)O | film | 373.15 | 75 | 281.45 | 374.15 | 0.87 | YES
|  | PU | Formic acid | C(=O)O | film | 373.15 | 90 | 281.45 | 374.15 | 0.87 | YES
|  | PU | Formic acid | C(=O)O | film | 348.15 | 4 | 281.45 | 374.15 | 0.87 | NO
|  | PU | Formic acid | C(=O)O | film | 348.15 | 8 | 281.45 | 374.15 | 0.87 | NO
|  | PU | Formic acid | C(=O)O | film | 348.15 | 12 | 281.45 | 374.15 | 0.87 | NO
|  | PU | Formic acid | C(=O)O | film | 348.15 | 16 | 281.45 | 374.15 | 0.87 | NO
|  | PU | Formic acid | C(=O)O | film | 348.15 | 20 | 281.45 | 374.15 | 0.87 | NO
|  | PU | Formic acid | C(=O)O | film | 348.15 | 25 | 281.45 | 374.15 | 0.87 | NO
|  | PU | Formic acid | C(=O)O | film | 348.15 | 30 | 281.45 | 374.15 | 0.87 | YES
|  | PU | Formic acid | C(=O)O | film | 348.15 | 50 | 281.45 | 374.15 | 0.87 | YES
|  | PU | Formic acid | C(=O)O | film | 333.15 | 5 | 281.45 | 374.15 | 0.87 | NO
|  | PU | Formic acid | C(=O)O | film | 333.15 | 10 | 281.45 | 374.15 | 0.87 | NO
|  | PU | Formic acid | C(=O)O | film | 333.15 | 15 | 281.45 | 374.15 | 0.87 | NO
|  | PU | Formic acid | C(=O)O | film | 333.15 | 25 | 281.45 | 374.15 | 0.87 | NO
|  | PU | Formic acid | C(=O)O | film | 333.15 | 40 | 281.45 | 374.15 | 0.87 | NO
|  | PU | Formic acid | C(=O)O | film | 333.15 | 60 | 281.45 | 374.15 | 0.87 | YES
|  | PU | Formic acid | C(=O)O | film | 333.15 | 75 | 281.45 | 374.15 | 0.87 | YES
|  | PU | Formic acid | C(=O)O | film | 333.15 | 90 | 281.45 | 374.15 | 0.87 | YES
|  | PU | Formic acid | C(=O)O | film | 358.15 | 5 | 281.45 | 374.15 | 0.87 | NO
|  | PU | Formic acid | C(=O)O | film | 358.15 | 10 | 281.45 | 374.15 | 0.87 | NO
|  | PU | Formic acid | C(=O)O | film | 358.15 | 15 | 281.45 | 374.15 | 0.87 | YES
|  | PU | Formic acid | C(=O)O | film | 358.15 | 25 | 281.45 | 374.15 | 0.87 | YES
|  | PU | Formic acid | C(=O)O | film | 358.15 | 40 | 281.45 | 374.15 | 0.87 | YES
|  | PU | Formic acid | C(=O)O | film | 358.15 | 60 | 281.45 | 374.15 | 0.87 | YES
|  | PU | Formic acid | C(=O)O | film | 358.15 | 75 | 281.45 | 374.15 | 0.87 | YES
|  | PU | Formic acid | C(=O)O | film | 348.15 | 33.33333 | 281.45 | 374.15 | 0.07 | YES
|  | PU | Acetic acid | CC(=O)O | film | 348.15 | 33.33333 | 289.75 | 391.05 | 0.07 | YES
|  | PU | Hexanoic acid | CCCCCC(=O)O | film | 348.15 | 33.33333 | 269.15 | 478.15 | 0.07 | NO
|  | PP | Formic acid | C(=O)O | film | 348.15 | 33.33333 | 281.45 | 374.15 | 0.07 | NO
|  | PP | Acetic acid | CC(=O)O | film | 348.15 | 33.33333 | 289.75 | 391.05 | 0.07 | NO
|  | PP | Hexanoic acid | CCCCCC(=O)O | film | 348.15 | 33.33333 | 269.15 | 478.15 | 0.07 | NO
|  | PET | Formic acid | C(=O)O | film | 348.15 | 33.33333 | 281.45 | 374.15 | 0.07 | NO
|  | PET | Acetic acid | CC(=O)O | film | 348.15 | 33.33333 | 289.75 | 391.05 | 0.07 | NO
|  | PET | Hexanoic acid | CCCCCC(=O)O | film | 348.15 | 33.33333 | 269.15 | 478.15 | 0.07 | NO
|  | PU | Formic acid | C(=O)O | film | 373.15 | 30 | 281.45 | 374.15 | 0.07 | YES
|  | PU | Formic acid | C(=O)O | film | 358.15 | 30 | 281.45 | 374.15 | 0.07 | YES
|  | PU | Formic acid | C(=O)O | film | 348.15 | 90 | 281.45 | 374.15 | 0.07 | YES
|  | PU | Formic acid | C(=O)O | film | 333.15 | 60 | 281.45 | 374.15 | 0.07 | YES
|  | PU | Formic acid | C(=O)O | film | 348.15 | 4.166667 | 281.45 | 374.15 | 0.5 | NO
|  | LDPE | Formic acid | C(=O)O | film | 348.15 | 4.166667 | 281.45 | 374.15 | 0.5 | NO
|  | PET | Formic acid | C(=O)O | film | 348.15 | 4.166667 | 281.45 | 374.15 | 0.5 | NO
|  | PU | Formic acid | C(=O)O | film | 348.15 | 8.333333 | 281.45 | 374.15 | 0.5 | NO
|  | LDPE | Formic acid | C(=O)O | film | 348.15 | 8.333333 | 281.45 | 374.15 | 0.5 | NO
|  | PET | Formic acid | C(=O)O | film | 348.15 | 8.333333 | 281.45 | 374.15 | 0.5 | NO
|  | PU | Formic acid | C(=O)O | film | 348.15 | 20.83333 | 281.45 | 374.15 | 0.5 | NO
|  | LDPE | Formic acid | C(=O)O | film | 348.15 | 20.83333 | 281.45 | 374.15 | 0.5 | NO
|  | PET | Formic acid | C(=O)O | film | 348.15 | 20.83333 | 281.45 | 374.15 | 0.5 | NO
|  | PU | Formic acid | C(=O)O | film | 348.15 | 29.16667 | 281.45 | 374.15 | 0.5 | YES
|  | LDPE | Formic acid | C(=O)O | film | 348.15 | 29.16667 | 281.45 | 374.15 | 0.5 | NO
|  | PET | Formic acid | C(=O)O | film | 348.15 | 29.16667 | 281.45 | 374.15 | 0.5 | NO
|  | PU | Formic acid | C(=O)O | film | 348.15 | 4.166667 | 281.45 | 374.15 | 0.5 | NO
|  | LDPE | Formic acid | C(=O)O | film | 348.15 | 4.166667 | 281.45 | 374.15 | 0.5 | NO
|  | PET | Formic acid | C(=O)O | film | 348.15 | 4.166667 | 281.45 | 374.15 | 0.5 | NO
|  | PU | Formic acid | C(=O)O | film | 348.15 | 8.333333 | 281.45 | 374.15 | 0.5 | NO
|  | LDPE | Formic acid | C(=O)O | film | 348.15 | 8.333333 | 281.45 | 374.15 | 0.5 | NO
|  | PET | Formic acid | C(=O)O | film | 348.15 | 8.333333 | 281.45 | 374.15 | 0.5 | NO
|  | PU | Formic acid | C(=O)O | film | 348.15 | 20.83333 | 281.45 | 374.15 | 0.5 | NO
|  | LDPE | Formic acid | C(=O)O | film | 348.15 | 20.83333 | 281.45 | 374.15 | 0.5 | NO
|  | PET | Formic acid | C(=O)O | film | 348.15 | 20.83333 | 281.45 | 374.15 | 0.5 | NO
|  | PU | Formic acid | C(=O)O | film | 348.15 | 70.83333 | 281.45 | 374.15 | 0.5 | YES
|  | LDPE | Formic acid | C(=O)O | film | 348.15 | 70.83333 | 281.45 | 374.15 | 0.5 | NO
|  | PET | Formic acid | C(=O)O | film | 348.15 | 70.83333 | 281.45 | 374.15 | 0.5 | NO
|  | PU | Formic acid | C(=O)O | film | 348.15 | 4.166667 | 281.45 | 374.15 | 0.5 | NO
|  | LDPE | Formic acid | C(=O)O | film | 348.15 | 4.166667 | 281.45 | 374.15 | 0.5 | NO
|  | PET | Formic acid | C(=O)O | film | 348.15 | 4.166667 | 281.45 | 374.15 | 0.5 | NO
|  | PU | Formic acid | C(=O)O | film | 348.15 | 20.83333 | 281.45 | 374.15 | 0.5 | NO
|  | LDPE | Formic acid | C(=O)O | film | 348.15 | 20.83333 | 281.45 | 374.15 | 0.5 | NO
|  | PET | Formic acid | C(=O)O | film | 348.15 | 20.83333 | 281.45 | 374.15 | 0.5 | NO
|  | PU | Formic acid | C(=O)O | film | 348.15 | 29.16667 | 281.45 | 374.15 | 0.5 | YES
|  | LDPE | Formic acid | C(=O)O | film | 348.15 | 29.16667 | 281.45 | 374.15 | 0.5 | NO
|  | PET | Formic acid | C(=O)O | film | 348.15 | 29.16667 | 281.45 | 374.15 | 0.5 | NO
|  | PU | Formic acid | C(=O)O | film | 348.15 | 41.66667 | 281.45 | 374.15 | 0.5 | YES
|  | LDPE | Formic acid | C(=O)O | film | 348.15 | 41.66667 | 281.45 | 374.15 | 0.5 | NO
|  | PET | Formic acid | C(=O)O | film | 348.15 | 41.66667 | 281.45 | 374.15 | 0.5 | NO
|  | PU | Formic acid | C(=O)O | film | 348.15 | 20.83333 | 281.45 | 374.15 | 0.5 | NO
|  | PP | Formic acid | C(=O)O | film | 348.15 | 20.83333 | 281.45 | 374.15 | 0.5 | NO
|  | PET | Formic acid | C(=O)O | film | 348.15 | 20.83333 | 281.45 | 374.15 | 0.5 | NO
|  | PU | Formic acid | C(=O)O | film | 348.15 | 29.16667 | 281.45 | 374.15 | 0.5 | YES
|  | PP | Formic acid | C(=O)O | film | 348.15 | 29.16667 | 281.45 | 374.15 | 0.5 | NO
|  | PET | Formic acid | C(=O)O | film | 348.15 | 29.16667 | 281.45 | 374.15 | 0.5 | NO
|  | PU | Formic acid | C(=O)O | film | 348.15 | 41.66667 | 281.45 | 374.15 | 0.5 | YES
|  | PP | Formic acid | C(=O)O | film | 348.15 | 41.66667 | 281.45 | 374.15 | 0.5 | NO
|  | PET | Formic acid | C(=O)O | film | 348.15 | 41.66667 | 281.45 | 374.15 | 0.5 | NO
|  | PU | Formic acid | C(=O)O | film | 348.15 | 70.83333 | 281.45 | 374.15 | 0.5 | YES
|  | PP | Formic acid | C(=O)O | film | 348.15 | 70.83333 | 281.45 | 374.15 | 0.5 | NO
|  | PET | Formic acid | C(=O)O | film | 348.15 | 70.83333 | 281.45 | 374.15 | 0.5 | NO
|  | PU | Formic acid | C(=O)O | film | 348.15 | 4.166667 | 281.45 | 374.15 | 0.5 | NO
|  | PP | Formic acid | C(=O)O | film | 348.15 | 4.166667 | 281.45 | 374.15 | 0.5 | NO
|  | PET | Formic acid | C(=O)O | film | 348.15 | 4.166667 | 281.45 | 374.15 | 0.5 | NO
|  | PU | Formic acid | C(=O)O | film | 348.15 | 8.333333 | 281.45 | 374.15 | 0.5 | NO
|  | PP | Formic acid | C(=O)O | film | 348.15 | 8.333333 | 281.45 | 374.15 | 0.5 | NO
|  | PET | Formic acid | C(=O)O | film | 348.15 | 8.333333 | 281.45 | 374.15 | 0.5 | NO
|  | PU | Formic acid | C(=O)O | film | 348.15 | 20.83333 | 281.45 | 374.15 | 0.5 | NO
|  | PP | Formic acid | C(=O)O | film | 348.15 | 20.83333 | 281.45 | 374.15 | 0.5 | NO
|  | PET | Formic acid | C(=O)O | film | 348.15 | 20.83333 | 281.45 | 374.15 | 0.5 | NO
|  | PU | Formic acid | C(=O)O | film | 348.15 | 29.16667 | 281.45 | 374.15 | 0.5 | YES
|  | PP | Formic acid | C(=O)O | film | 348.15 | 29.16667 | 281.45 | 374.15 | 0.5 | NO
|  | PET | Formic acid | C(=O)O | film | 348.15 | 29.16667 | 281.45 | 374.15 | 0.5 | NO
|  | PU | Formic acid | C(=O)O | film | 338.15 | 20.83333 | 281.45 | 374.15 | 0.5 | NO
|  | PET | Formic acid | C(=O)O | film | 338.15 | 20.83333 | 281.45 | 374.15 | 0.5 | NO
|  | LDPE | Formic acid | C(=O)O | film | 338.15 | 20.83333 | 281.45 | 374.15 | 0.5 | NO
|  | PU | Formic acid | C(=O)O | film | 338.15 | 29.16667 | 281.45 | 374.15 | 0.5 | NO
|  | PET | Formic acid | C(=O)O | film | 338.15 | 29.16667 | 281.45 | 374.15 | 0.5 | NO
|  | LDPE | Formic acid | C(=O)O | film | 338.15 | 29.16667 | 281.45 | 374.15 | 0.5 | NO
|  | PU | Formic acid | C(=O)O | film | 338.15 | 41.66667 | 281.45 | 374.15 | 0.5 | YES
|  | PET | Formic acid | C(=O)O | film | 338.15 | 41.66667 | 281.45 | 374.15 | 0.5 | NO
|  | LDPE | Formic acid | C(=O)O | film | 338.15 | 41.66667 | 281.45 | 374.15 | 0.5 | NO
|  | PU | Formic acid | C(=O)O | film | 338.15 | 54.16667 | 281.45 | 374.15 | 0.5 | YES
|  | PET | Formic acid | C(=O)O | film | 338.15 | 54.16667 | 281.45 | 374.15 | 0.5 | NO
|  | LDPE | Formic acid | C(=O)O | film | 338.15 | 54.16667 | 281.45 | 374.15 | 0.5 | NO
|  | PU | Formic acid | C(=O)O | film | 338.15 | 91.66667 | 281.45 | 374.15 | 0.5 | YES
|  | PET | Formic acid | C(=O)O | film | 338.15 | 91.66667 | 281.45 | 374.15 | 0.5 | NO
|  | LDPE | Formic acid | C(=O)O | film | 338.15 | 91.66667 | 281.45 | 374.15 | 0.5 | NO
|  | PU | Formic acid | C(=O)O | film | 323.15 | 8.333333 | 281.45 | 374.15 | 0.5 | NO
|  | PET | Formic acid | C(=O)O | film | 323.15 | 8.333333 | 281.45 | 374.15 | 0.5 | NO
|  | LDPE | Formic acid | C(=O)O | film | 323.15 | 8.333333 | 281.45 | 374.15 | 0.5 | NO
|  | PU | Formic acid | C(=O)O | film | 323.15 | 29.16667 | 281.45 | 374.15 | 0.5 | NO
|  | PET | Formic acid | C(=O)O | film | 323.15 | 29.16667 | 281.45 | 374.15 | 0.5 | NO
|  | LDPE | Formic acid | C(=O)O | film | 323.15 | 29.16667 | 281.45 | 374.15 | 0.5 | NO
|  | PU | Formic acid | C(=O)O | film | 323.15 | 58.33333 | 281.45 | 374.15 | 0.5 | NO
|  | PET | Formic acid | C(=O)O | film | 323.15 | 58.33333 | 281.45 | 374.15 | 0.5 | NO
|  | LDPE | Formic acid | C(=O)O | film | 323.15 | 58.33333 | 281.45 | 374.15 | 0.5 | NO
|  | PU | Formic acid | C(=O)O | film | 323.15 | 70.83333 | 281.45 | 374.15 | 0.5 | NO
|  | PET | Formic acid | C(=O)O | film | 323.15 | 70.83333 | 281.45 | 374.15 | 0.5 | NO
|  | LDPE | Formic acid | C(=O)O | film | 323.15 | 70.83333 | 281.45 | 374.15 | 0.5 | NO
|  | PU | Formic acid | C(=O)O | film | 323.15 | 79.16667 | 281.45 | 374.15 | 0.5 | NO
|  | PET | Formic acid | C(=O)O | film | 323.15 | 79.16667 | 281.45 | 374.15 | 0.5 | NO
|  | LDPE | Formic acid | C(=O)O | film | 323.15 | 79.16667 | 281.45 | 374.15 | 0.5 | NO
Vonbrül_2023 | 10.1016/j.resconrec.2023.107302 | PU | Tetrahydrofuran | C1CCOC1 | fiber | 298.15 | 1440 | 164.75 | 338.15 | 5 | NO
|  | PU | N,N-Dimethylformamide | CN(C)C=O | fiber | 298.15 | 60 | 212.15 | 426.15 | 5 | YES
|  | PU | Dimethyl Sulfoxide | CS(=O)C | fiber | 298.15 | 1440 | 291.55 | 462.15 | 5 | NO
|  | PA 6 | N,N-Dimethylformamide | CN(C)C=O | fiber | 298.15 | 60 | 212.15 | 426.15 | 5 | NO
|  | PA66 | N,N-Dimethylformamide | CN(C)C=O | fiber | 298.15 | 60 | 212.15 | 426.15 | 5 | NO
Wong_2023 | 10.1016/j.resconrec.2023.107367 | LDPE | p-Cymene | CC1=CC=C(C=C1)C(C)C | film | 393.15 | 720 | 204.25 | 450.25 | 0.012 | YES
|  | PET | Dimethyl Sulfoxide | CS(=O)C | film | 453.15 | 60 | 291.55 | 462.15 | 6e-05 | YES
|  | PET | p-Cymene | CC1=CC=C(C=C1)C(C)C | film | 393.15 | 720 | 204.25 | 450.25 | 4e-05 | NO
Yu_2023 | 10.1021/acssuschemeng.3c03152 | PC | Acetone | CC(=O)C | waste | 298.15 | 120 | 178.25 | 329.23 | NA | NO
|  | PC | Pentyl Acetate | CCCCCOC(=O)C | waste | 298.15 | 120 | 202.35 | 422.35 | NA | NO
|  | PC | Anisole | COC1=CC=CC=C1 | waste | 298.15 | 120 | 235.65 | 428.65 | NA | NO
|  | PC | 2-Butanol | CCC(C)O | waste | 298.15 | 120 | 158.45 | 372.65 | NA | NO
|  | PC | Butyl Benzoate | CCCCOC(=O)C1=CC=CC=C1 | waste | 298.15 | 120 | 251.15 | 523.15 | NA | NO
|  | PC | Cyclohexanone | C1CCC(=O)CC1 | waste | 298.15 | 120 | 242.15 | 428.55 | NA | NO
|  | PC | Cyrene | C1CC(=O)[C@@H]2OC[C@H]1O2 | waste | 298.15 | 120 | 255.15 | 500.15 | NA | NO
|  | PC | Diacetone Alcohol | CC(=O)CC(C)(C)O | waste | 298.15 | 120 | 229.15 | 441.05 | NA | NO
|  | PC | Dichloromethane | C(Cl)Cl | waste | 298.15 | 120 | 178.15 | 312.9 | NA | YES
|  | PC | Isosorbide dimethyl ether | CO[C@@H]1CO[C@H]2[C@@H]1OC[C@@H]2OC | waste | 298.15 | 120 | 233.15 | 435.15 | NA | NO
|  | PC | 1,4-Dioxane | C1COCCO1 | waste | 298.15 | 120 | 284.9 | 374.35 | NA | YES
|  | PC | 1,3-Dioxolane | C1COCO1 | waste | 298.15 | 120 | 178.15 | 351.15 | NA | YES
|  | PC | Ethyl acetate | CCOC(=O)C | waste | 298.15 | 120 | 189.35 | 350.25 | NA | NO
|  | PC | Ethylene glycol | C(CO)O | waste | 298.15 | 120 | 260.46 | 470.45 | NA | NO
|  | PC | Glycerol | C(C(CO)O)O | waste | 298.15 | 120 | 291.25 | 563.15 | NA | NO
|  | PC | Hexane | CCCCCC | waste | 298.15 | 120 | 177.8 | 341.88 | NA | NO
|  | PC | Isophorone | CC1=CC(=O)CC(C1)(C)C | waste | 298.15 | 120 | 265.05 | 488.47 | NA | NO
|  | PC | N-methyl-2-pyrrolidone | CN1CCCC1=O | waste | 298.15 | 120 | 248.15 | 475.15 | NA | YES
|  | PC | N,N-Dimethylacetamide | CC(=O)N(C)C | waste | 298.15 | 120 | 253.15 | 438.15 | NA | NO
|  | PC | 2-Methylpyridine | CC1=CC=CC=N1 | waste | 298.15 | 120 | 206.5 | 402.55 | NA | NO
|  | PC | Sulfolane | C1CCS(=O)(=O)C1 | waste | 298.15 | 120 | 300.55 | 558.15 | NA | NO
|  | PC | Tetrahydrofuran | C1CCOC1 | waste | 298.15 | 120 | 164.75 | 338.15 | NA | NO
|  | PC | Toluene | CC1=CC=CC=C1 | waste | 298.15 | 120 | 178.25 | 383.75 | NA | NO
|  | PC | Acetone | CC(=O)C | film | 298.15 | 120 | 178.25 | 329.23 | NA | NO
|  | PC | Pentyl Acetate | CCCCCOC(=O)C | film | 298.15 | 120 | 202.35 | 422.35 | NA | NO
|  | PC | Anisole | COC1=CC=CC=C1 | film | 298.15 | 120 | 235.65 | 428.65 | NA | NO
|  | PC | 2-Butanol | CCC(C)O | film | 298.15 | 120 | 158.45 | 372.65 | NA | NO
|  | PC | Butyl Benzoate | CCCCOC(=O)C1=CC=CC=C1 | film | 298.15 | 120 | 251.15 | 523.15 | NA | NO
|  | PC | Cyclohexanone | C1CCC(=O)CC1 | film | 298.15 | 120 | 242.15 | 428.55 | NA | NO
|  | PC | Cyrene | C1CC(=O)[C@@H]2OC[C@H]1O2 | film | 298.15 | 120 | 255.15 | 500.15 | NA | NO
|  | PC | Diacetone Alcohol | CC(=O)CC(C)(C)O | film | 298.15 | 120 | 229.15 | 441.05 | NA | NO
|  | PC | Dichloromethane | C(Cl)Cl | film | 298.15 | 120 | 178.15 | 312.9 | NA | YES
|  | PC | Isosorbide dimethyl ether | CO[C@@H]1CO[C@H]2[C@@H]1OC[C@@H]2OC | film | 298.15 | 120 | 233.15 | 435.15 | NA | NO
|  | PC | 1,4-Dioxane | C1COCCO1 | film | 298.15 | 120 | 284.9 | 374.35 | NA | YES
|  | PC | 1,3-Dioxolane | C1COCO1 | film | 298.15 | 120 | 178.15 | 351.15 | NA | YES
|  | PC | Ethyl acetate | CCOC(=O)C | film | 298.15 | 120 | 189.35 | 350.25 | NA | NO
|  | PC | Ethylene glycol | C(CO)O | film | 298.15 | 120 | 260.46 | 470.45 | NA | NO
|  | PC | Glycerol | C(C(CO)O)O | film | 298.15 | 120 | 291.25 | 563.15 | NA | NO
|  | PC | Hexane | CCCCCC | film | 298.15 | 120 | 177.8 | 341.88 | NA | NO
|  | PC | Isophorone | CC1=CC(=O)CC(C1)(C)C | film | 298.15 | 120 | 265.05 | 488.47 | NA | NO
|  | PC | N-methyl-2-pyrrolidone | CN1CCCC1=O | film | 298.15 | 120 | 248.15 | 475.15 | NA | YES
|  | PC | N,N-Dimethylacetamide | CC(=O)N(C)C | film | 298.15 | 120 | 253.15 | 438.15 | NA | NO
|  | PC | 2-Methylpyridine | CC1=CC=CC=N1 | film | 298.15 | 120 | 206.5 | 402.55 | NA | NO
|  | PC | Sulfolane | C1CCS(=O)(=O)C1 | film | 298.15 | 120 | 300.55 | 558.15 | NA | NO
|  | PC | Tetrahydrofuran | C1CCOC1 | film | 298.15 | 120 | 164.75 | 338.15 | NA | NO
|  | PC | Toluene | CC1=CC=CC=C1 | film | 298.15 | 120 | 178.25 | 383.75 | NA | NO
|  | PC | N-methyl-2-pyrrolidone | CN1CCCC1=O | film | 298.15 | 120 | 248.15 | 475.15 | 1 | YES
|  | PC | N-methyl-2-pyrrolidone | CN1CCCC1=O | film | 313.15 | 120 | 248.15 | 475.15 | 15 | YES
|  | PC | N-methyl-2-pyrrolidone | CN1CCCC1=O | film | 353.15 | 120 | 248.15 | 475.15 | 30 | YES
|  | PC | N-methyl-2-pyrrolidone | CN1CCCC1=O | film | 353.15 | 45 | 248.15 | 475.15 | 10 | YES
|  | PC | N-methyl-2-pyrrolidone | CN1CCCC1=O | film | 353.15 | 63 | 248.15 | 475.15 | 15 | YES
|  | PC | N-methyl-2-pyrrolidone | CN1CCCC1=O | film | 353.15 | 75 | 248.15 | 475.15 | 20 | YES
|  | PC | N-methyl-2-pyrrolidone | CN1CCCC1=O | film | 353.15 | 95 | 248.15 | 475.15 | 25 | YES
|  | PC | N-methyl-2-pyrrolidone | CN1CCCC1=O | film | 313.15 | 110 | 248.15 | 475.15 | 15 | YES
|  | PC | N-methyl-2-pyrrolidone | CN1CCCC1=O | film | 313.15 | 43 | 248.15 | 475.15 | 5 | YES
|  | PC | N-methyl-2-pyrrolidone | CN1CCCC1=O | film | 313.15 | 70 | 248.15 | 475.15 | 10 | YES
|  | PC | N-methyl-2-pyrrolidone | CN1CCCC1=O | film | 313.15 | 120 | 248.15 | 475.15 | 20 | NO
|  | PC | N-methyl-2-pyrrolidone | CN1CCCC1=O | film | 313.15 | 120 | 248.15 | 475.15 | 25 | NO
Zhao_2017 | 10.1016/j.wasman.2017.08.018 | PC | Dichloromethane | C(Cl)Cl | pellet | 298.15 | NA | 178.15 | 312.9 | 0.1 | YES
|  | PC | Acetone | CC(=O)C | pellet | 298.15 | 2880 | 178.25 | 329.23 | NA | NO
|  | PC | Acetonitrile | CC#N | pellet | 298.15 | 2880 | 229.15 | 354.75 | NA | NO
|  | PS | Dichloromethane | C(Cl)Cl | pellet | 298.15 | NA | 178.15 | 312.9 | 0.1 | YES
|  | PS | Acetone | CC(=O)C | pellet | 298.15 | 2880 | 178.25 | 329.23 | NA | NO
|  | PS | Acetonitrile | CC#N | pellet | 298.15 | 2880 | 229.15 | 354.75 | NA | NO
|  | ABS | Dichloromethane | C(Cl)Cl | pellet | 298.15 | NA | 178.15 | 312.9 | 6.67 | YES
|  | ABS | Acetone | CC(=O)C | pellet | 298.15 | 2880 | 178.25 | 329.23 | 6.67 | NO
|  | ABS | Acetonitrile | CC#N | pellet | 298.15 | 2880 | 229.15 | 354.75 | NA | NO
|  | ABS | Dichloromethane | C(Cl)Cl | pellet | 298.15 | 25 | 178.15 | 312.9 | 0.1 | YES
Zhou_2023 | 10.1039/d3gc00404j | LDPE | Dodecane | CCCCCCCCCCCC | pellet | 393.15 | 30 | 263.6 | 489.45 | 28.14 | YES
|  | PP | Tetrahydropyran | C1CCOCC1 | pellet | 360.15 | 30 | 228.15 | 361.15 | 33.06 | YES
|  | PS | Tetrahydrofuran | C1CCOC1 | powder | 298.15 | 30 | 164.75 | 338.15 | 33.37 | YES
|  | PET | N,N-Dimethylformamide | CN(C)C=O | pellet | 393.15 | 30 | 212.15 | 426.15 | 35.45 | YES
|  | PVC | Tetrahydropyran | C1CCOCC1 | powder | 360.15 | 30 | 228.15 | 361.15 | 34.61 | YES
|  | LDPE | Dodecane | CCCCCCCCCCCC | pellet | 393.15 | 60 | 263.6 | 489.45 | 7.5 | YES
|  | PS | Dodecane | CCCCCCCCCCCC | powder | 393.15 | 60 | 263.6 | 489.45 | 7.5 | NO
|  | PS | Ethyl acetate | CCOC(=O)C | powder | 348.15 | 20 | 189.35 | 350.25 | 8.2 | YES
|  | LDPE | Ethyl acetate | CCOC(=O)C | pellet | 348.15 | 20 | 189.35 | 350.25 | 8.2 | NO
|  | PVC | Tetrahydrofuran | C1CCOC1 | powder | 338.15 | 120 | 164.75 | 338.15 | 8.87 | YES
|  | PET | Tetrahydrofuran | C1CCOC1 | pellet | 338.15 | 120 | 164.75 | 338.15 | 8.87 | NO
|  | PP | Tetrahydropyran | C1CCOCC1 | pellet | 361.15 | 90 | 228.15 | 361.15 | 8.8 | YES
|  | PET | Tetrahydropyran | C1CCOCC1 | pellet | 361.15 | 90 | 228.15 | 361.15 | 8.8 | NO
|  | PP | Tetrahydropyran | C1CCOCC1 | pellet | 361.15 | 60 | 228.15 | 361.15 | 8.8 | YES
|  | PET | Tetrahydropyran | C1CCOCC1 | pellet | 361.15 | 60 | 228.15 | 361.15 | 8.8 | NO
|  | LDPE | Toluene | CC1=CC=CC=C1 | pellet | 383.15 | 30 | 178.25 | 383.75 | 20.02 | YES
|  | PP | Toluene | CC1=CC=CC=C1 | pellet | 383.15 | 30 | 178.25 | 383.75 | 27.05 | YES
|  | PS | Toluene | CC1=CC=CC=C1 | powder | 383.15 | 30 | 178.25 | 383.75 | 35.73 | YES
|  | PET | Dimethyl Sulfoxide | CS(=O)C | pellet | 408.15 | 30 | 291.55 | 462.15 | 14.63 | YES
|  | PVC | Tetrahydrofuran | C1CCOC1 | powder | 323.15 | 30 | 164.75 | 338.15 | 13.23 | YES
|  | PA66 | Acetic acid | CC(=O)O | film | 363.15 | 30 | 289.75 | 391.05 | 11.34 | YES
|  | PA 6 | Dimethyl Sulfoxide | CS(=O)C | film | 408.15 | 30 | 291.55 | 462.15 | 3.41 | YES
|  | LDPE | Acetone | CC(=O)C | film | 328.15 | 30 | 178.25 | 329.23 | 0.784 | NO
|  | PP | Acetone | CC(=O)C | film | 2786.5 | 30 | 178.25 | 329.23 | 0.784 | NO
|  | PS | 2-Propanol | CC(C)O | film | 355.15 | 30 | 183.65 | 355.45 | 0.786 | NO
|  | PET | Acetone | CC(=O)C | film | 328.15 | 30 | 178.25 | 329.23 | 0.784 | NO
|  | PVC | Ethylene glycol | C(CO)O | film | 395.15 | 30 | 260.46 | 470.45 | 1.11 | NO
|  | PA 6 | Acetone | CC(=O)C | film | 328.15 | 30 | 178.25 | 329.23 | 0.784 | NO
|  | PA66 | Acetone | CC(=O)C | film | 328.15 | 30 | 178.25 | 329.23 | 0.784 | NO
Aparício_2024 | 10.1039/d3gc04134d | HDPE | Limonene | CC1=CCC(CC1)C(=C)C | film | 373.15 | 7 | 177.65 | 450.93 | 0.86 | YES
|  | HDPE | Limonene | CC1=CCC(CC1)C(=C)C | film | 383.15 | 4 | 177.65 | 450.93 | 0.86 | YES
|  | HDPE | Limonene | CC1=CCC(CC1)C(=C)C | film | 393.15 | 3 | 177.65 | 450.93 | 0.86 | YES
|  | HDPE | alpha-Pinene | CC1=CCC2CC1C2(C)C | film | 383.15 | 10 | 210.65 | 429.15 | 2.57 | YES
|  | HDPE | p-Cymene | CC1=CC=C(C=C1)C(C)C | film | 383.15 | 10 | 204.25 | 450.25 | 2.57 | YES
|  | PET | alpha-Pinene | CC1=CCC2CC1C2(C)C | film | 383.15 | 10 | 210.65 | 429.15 | 2.57 | NO
| Aparício, S. C. (2023). Development of New Sustainable Solvent and Antisolvent Systems for HDPE Recycling: Dissolution and Precipitation. Instituto Superior Técnico | HDPE | p-Cymene | CC1=CC=C(C=C1)C(C)C | film | 383.15 | 4 | 204.25 | 450.25 | 2.57 | YES
|  | HDPE | alpha-Pinene | CC1=CCC2CC1C2(C)C | film | 383.15 | 4 | 210.65 | 429.15 | 2.57 | YES
|  | PET | alpha-Pinene | CC1=CCC2CC1C2(C)C | film | 383.15 | 4 | 210.65 | 429.15 | 2.57 | NO
|  | HDPE | Squalane | CC(C)CCCC(C)CCCC(C)CCCCC(C)CCCC(C)CCCC(C)C | film | 393.15 | 360 | 235.15 | 449.15 | 2.43 | YES
|  | HDPE | Squalane | CC(C)CCCC(C)CCCC(C)CCCCC(C)CCCC(C)CCCC(C)C | film | 383.15 | 60 | 235.15 | 449.15 | 1.05 | NO
Stubs_2024 | 10.1039/d4dd00290c | PS | Cyclohexane | C1CCCCC1 | film | 296.15 | 120 | 279.65 | 353.85 | 2.5 | YES
|  | PS | Dichloromethane | C(Cl)Cl | film | 296.15 | 120 | 178.15 | 312.9 | 2.5 | YES
|  | PS | Tetrahydrofuran | C1CCOC1 | film | 296.15 | 120 | 164.75 | 338.15 | 2.5 | YES
|  | PS | Toluene | CC1=CC=CC=C1 | film | 296.15 | 120 | 178.25 | 383.75 | 2.5 | YES
|  | PP | Toluene | CC1=CC=CC=C1 | film | 296.15 | 120 | 178.25 | 383.75 | 2.5 | NO
|  | PP | Cyclohexane | C1CCCCC1 | film | 296.15 | 120 | 279.65 | 353.85 | 2.5 | NO
|  | PP | Dichloromethane | C(Cl)Cl | film | 296.15 | 120 | 178.15 | 312.9 | 2.5 | NO
|  | PP | Tetrahydrofuran | C1CCOC1 | film | 296.15 | 120 | 164.75 | 338.15 | 2.5 | NO
Pestana_2021 | 10.1039/d1gc02403e | PET | Thymol | CC1=CC(=C(C=C1)C(C)C)O | film | 423.15 | 10 | 324.65 | 505.65 | 9.699 | YES
|  | PET | Cravacrol | CC1=C(C=C(C=C1)C(C)C)O | film | 423.15 | 11 | 274.15 | 510.15 | 9.76 | YES
Research Group Data | NA | PP | alpha-Pinene | CC1=CCC2CC1C2(C)C | film | 383.15 | 4 | 210.65 | 429.15 | 0.858 | YES
|  | PP | alpha-Pinene | CC1=CCC2CC1C2(C)C | film | 383.15 | 4 | 210.65 | 429.15 | 1.716 | YES
|  | PP | alpha-Pinene | CC1=CCC2CC1C2(C)C | film | 383.15 | 4 | 210.65 | 429.15 | 2.574 | YES
|  | PP | alpha-Pinene | CC1=CCC2CC1C2(C)C | film | 383.15 | 4 | 210.65 | 429.15 | 3.432 | YES
|  | PP | alpha-Pinene | CC1=CCC2CC1C2(C)C | film | 383.15 | 4 | 210.65 | 429.15 | 4.29 | YES
|  | PP | alpha-Pinene | CC1=CCC2CC1C2(C)C | film | 383.15 | 4 | 210.65 | 429.15 | 6.006 | YES
|  | PP | alpha-Pinene | CC1=CCC2CC1C2(C)C | film | 383.15 | 4 | 210.65 | 429.15 | 8.58 | YES
|  | PP | alpha-Pinene | CC1=CCC2CC1C2(C)C | film | 393.15 | 3 | 210.65 | 429.15 | 0.858 | YES
|  | PP | alpha-Pinene | CC1=CCC2CC1C2(C)C | film | 393.15 | 3 | 210.65 | 429.15 | 1.716 | YES
|  | PP | alpha-Pinene | CC1=CCC2CC1C2(C)C | film | 393.15 | 3 | 210.65 | 429.15 | 2.574 | YES
|  | PP | alpha-Pinene | CC1=CCC2CC1C2(C)C | film | 393.15 | 3 | 210.65 | 429.15 | 3.432 | YES
|  | PP | alpha-Pinene | CC1=CCC2CC1C2(C)C | film | 393.15 | 3 | 210.65 | 429.15 | 4.29 | YES
|  | PP | alpha-Pinene | CC1=CCC2CC1C2(C)C | film | 393.15 | 3 | 210.65 | 429.15 | 6.006 | YES
|  | PP | alpha-Pinene | CC1=CCC2CC1C2(C)C | film | 393.15 | 3 | 210.65 | 429.15 | 8.58 | YES
|  | PP | beta-Pinene | CC1([C@H]2CCC(=C)[C@@H]1C2)C | film | 393.15 | 3 | 212.15 | 438.15 | 4.36 | YES
|  | PP | beta-Pinene | CC1([C@H]2CCC(=C)[C@@H]1C2)C | film | 403.15 | 2 | 212.15 | 438.15 | 4.36 | YES
|  | PP | alpha-Pinene | CC1=CCC2CC1C2(C)C | film | 388.15 | 10 | 210.65 | 429.15 | 4.29 | YES
|  | PP | alpha-Pinene | CC1=CCC2CC1C2(C)C | film | 393.15 | 5 | 210.65 | 429.15 | 4.29 | YES
|  | PP | alpha-Pinene | CC1=CCC2CC1C2(C)C | film | 403.15 | 3 | 210.65 | 429.15 | 4.29 | YES
|  | PET | Thymol | CC1=CC(=C(C=C1)C(C)C)O | film | 403.15 | 15 | 324.65 | 505.65 | 4.608 | YES
|  | PET | Thymol | CC1=CC(=C(C=C1)C(C)C)O | film | 413.15 | 9 | 324.65 | 505.65 | 4.608 | YES
|  | PET | Thymol | CC1=CC(=C(C=C1)C(C)C)O | film | 423.15 | 7 | 324.65 | 505.65 | 4.608 | YES
|  | PET | Thymol | CC1=CC(=C(C=C1)C(C)C)O | film | 403.15 | 15 | 324.65 | 505.65 | 8.64 | YES
|  | PET | Thymol | CC1=CC(=C(C=C1)C(C)C)O | film | 413.15 | 9 | 324.65 | 505.65 | 8.64 | YES
|  | PET | Thymol | CC1=CC(=C(C=C1)C(C)C)O | film | 423.15 | 7 | 324.65 | 505.65 | 8.64 | YES

## 895 Records
Polymer | Polymer_ID | Polymer_N#C- | Polymer_Benzene | Polymer_C=C-alq | Polymer_Amide | Polymer_carbonate | Polymer_ester | Polymer_halide | Polymer_urethane | Polymer_CH2 | Polymer_CH3 | Polymer_CH | Polymer_C | Solvent | Solvent_ID | Solvent_halide | Solvent_ketone | Solvent_ester | Solvent_nitrile | Solvent_benzene | Solvent_CH2 | Solvent_Alcohol | Solvent_sulfoxide | Solvent_carboxylic_acid | Solvent_amide | Solvent_CH3 | Solvent_ether | Solvent_C=C-alq | Solvent_pyridine | Solvent_sulfone | Solvent_water | Solvent_carbonate | Solvent_C | Solvent_CH | Sample type | Temperature (K) | Time (min) | Solvent melting (K) | Dissolution
ABS | 0 | 1 | 1 | 1 | 0 | 0 | 0 | 0 | 0 | 6 | 0 | 2 | 0 | 1,3-Dioxolane | 19 | 0 | 0 | 0 | 0 | 0 | 3 | 0 | 0 | 0 | 0 | 0 | 2 | 0 | 0 | 0 | 0 | 0 | 0 | 0 | waste | 298.15 | 120 | 178.15 | YES
ABS | 0 | 1 | 1 | 1 | 0 | 0 | 0 | 0 | 0 | 6 | 0 | 2 | 0 | 1-Bromonaphthalene | 8 | 1 | 0 | 0 | 0 | 2 | 0 | 0 | 0 | 0 | 0 | 0 | 0 | 0 | 0 | 0 | 0 | 0 | 0 | 0 | waste | 298.15 | 120 | 271.15 | NO
ABS | 0 | 1 | 1 | 1 | 0 | 0 | 0 | 0 | 0 | 6 | 0 | 2 | 0 | 1-Butanol | 63 | 0 | 0 | 0 | 0 | 0 | 3 | 1 | 0 | 0 | 0 | 1 | 0 | 0 | 0 | 0 | 0 | 0 | 0 | 0 | pellet | 313.15 | 30 | 183.35 | NO
ABS | 0 | 1 | 1 | 1 | 0 | 0 | 0 | 0 | 0 | 6 | 0 | 2 | 0 | 1-Butanol | 63 | 0 | 0 | 0 | 0 | 0 | 3 | 1 | 0 | 0 | 0 | 1 | 0 | 0 | 0 | 0 | 0 | 0 | 0 | 0 | waste | 298.15 | 120 | 183.35 | NO
ABS | 0 | 1 | 1 | 1 | 0 | 0 | 0 | 0 | 0 | 6 | 0 | 2 | 0 | 1-Chlorobutane | 62 | 1 | 0 | 0 | 0 | 0 | 3 | 0 | 0 | 0 | 0 | 1 | 0 | 0 | 0 | 0 | 0 | 0 | 0 | 0 | waste | 298.15 | 120 | 150.05 | YES
ABS | 0 | 1 | 1 | 1 | 0 | 0 | 0 | 0 | 0 | 6 | 0 | 2 | 0 | 1-Methoxy-2-propanol | 30 | 0 | 0 | 0 | 0 | 0 | 1 | 1 | 0 | 0 | 0 | 2 | 1 | 0 | 0 | 0 | 0 | 0 | 0 | 1 | waste | 298.15 | 120 | 178.15 | NO
ABS | 0 | 1 | 1 | 1 | 0 | 0 | 0 | 0 | 0 | 6 | 0 | 2 | 0 | 1-Propanol | 67 | 0 | 0 | 0 | 0 | 0 | 2 | 1 | 0 | 0 | 0 | 1 | 0 | 0 | 0 | 0 | 0 | 0 | 0 | 0 | waste | 298.15 | 120 | 183.65 | NO
ABS | 0 | 1 | 1 | 1 | 0 | 0 | 0 | 0 | 0 | 6 | 0 | 2 | 0 | 1-Propanol | 67 | 0 | 0 | 0 | 0 | 0 | 2 | 1 | 0 | 0 | 0 | 1 | 0 | 0 | 0 | 0 | 0 | 0 | 0 | 0 | pellet | 313.15 | 30 | 183.65 | NO
ABS | 0 | 1 | 1 | 1 | 0 | 0 | 0 | 0 | 0 | 6 | 0 | 2 | 0 | 2-Butanone | 54 | 0 | 1 | 0 | 0 | 0 | 1 | 0 | 0 | 0 | 0 | 2 | 0 | 0 | 0 | 0 | 0 | 0 | 0 | 0 | pellet | 313.15 | 30 | 186.48 | YES
ABS | 0 | 1 | 1 | 1 | 0 | 0 | 0 | 0 | 0 | 6 | 0 | 2 | 0 | 2-Methylpyridine | 44 | 0 | 0 | 0 | 0 | 0 | 0 | 0 | 0 | 0 | 0 | 1 | 0 | 0 | 1 | 0 | 0 | 0 | 0 | 0 | waste | 298.15 | 120 | 206.5 | YES
ABS | 0 | 1 | 1 | 1 | 0 | 0 | 0 | 0 | 0 | 6 | 0 | 2 | 0 | 2-Propanol | 29 | 0 | 0 | 0 | 0 | 0 | 0 | 1 | 0 | 0 | 0 | 2 | 0 | 0 | 0 | 0 | 0 | 0 | 0 | 1 | pellet | 313.15 | 30 | 183.65 | NO
ABS | 0 | 1 | 1 | 1 | 0 | 0 | 0 | 0 | 0 | 6 | 0 | 2 | 0 | 2-Propanol | 29 | 0 | 0 | 0 | 0 | 0 | 0 | 1 | 0 | 0 | 0 | 2 | 0 | 0 | 0 | 0 | 0 | 0 | 0 | 1 | waste | 298.15 | 120 | 183.65 | NO
ABS | 0 | 1 | 1 | 1 | 0 | 0 | 0 | 0 | 0 | 6 | 0 | 2 | 0 | Acetic acid | 25 | 0 | 0 | 0 | 0 | 0 | 0 | 0 | 0 | 1 | 0 | 1 | 0 | 0 | 0 | 0 | 0 | 0 | 0 | 0 | waste | 298.15 | 120 | 289.75 | NO
ABS | 0 | 1 | 1 | 1 | 0 | 0 | 0 | 0 | 0 | 6 | 0 | 2 | 0 | Acetone | 21 | 0 | 1 | 0 | 0 | 0 | 0 | 0 | 0 | 0 | 0 | 2 | 0 | 0 | 0 | 0 | 0 | 0 | 0 | 0 | waste | 298.15 | 25 | 178.25 | YES
ABS | 0 | 1 | 1 | 1 | 0 | 0 | 0 | 0 | 0 | 6 | 0 | 2 | 0 | Acetone | 21 | 0 | 1 | 0 | 0 | 0 | 0 | 0 | 0 | 0 | 0 | 2 | 0 | 0 | 0 | 0 | 0 | 0 | 0 | 0 | waste | 298.15 | 30 | 178.25 | YES
ABS | 0 | 1 | 1 | 1 | 0 | 0 | 0 | 0 | 0 | 6 | 0 | 2 | 0 | Acetone | 21 | 0 | 1 | 0 | 0 | 0 | 0 | 0 | 0 | 0 | 0 | 2 | 0 | 0 | 0 | 0 | 0 | 0 | 0 | 0 | waste | 298.15 | 55 | 178.25 | YES
ABS | 0 | 1 | 1 | 1 | 0 | 0 | 0 | 0 | 0 | 6 | 0 | 2 | 0 | Acetone | 21 | 0 | 1 | 0 | 0 | 0 | 0 | 0 | 0 | 0 | 0 | 2 | 0 | 0 | 0 | 0 | 0 | 0 | 0 | 0 | waste | 298.15 | 90 | 178.25 | YES
ABS | 0 | 1 | 1 | 1 | 0 | 0 | 0 | 0 | 0 | 6 | 0 | 2 | 0 | Acetone | 21 | 0 | 1 | 0 | 0 | 0 | 0 | 0 | 0 | 0 | 0 | 2 | 0 | 0 | 0 | 0 | 0 | 0 | 0 | 0 | waste | 298.15 | 120 | 178.25 | YES
ABS | 0 | 1 | 1 | 1 | 0 | 0 | 0 | 0 | 0 | 6 | 0 | 2 | 0 | Acetone | 21 | 0 | 1 | 0 | 0 | 0 | 0 | 0 | 0 | 0 | 0 | 2 | 0 | 0 | 0 | 0 | 0 | 0 | 0 | 0 | waste | 323.15 | 30 | 178.25 | YES
ABS | 0 | 1 | 1 | 1 | 0 | 0 | 0 | 0 | 0 | 6 | 0 | 2 | 0 | Acetone | 21 | 0 | 1 | 0 | 0 | 0 | 0 | 0 | 0 | 0 | 0 | 2 | 0 | 0 | 0 | 0 | 0 | 0 | 0 | 0 | pellet | 313.15 | 30 | 178.25 | YES
ABS | 0 | 1 | 1 | 1 | 0 | 0 | 0 | 0 | 0 | 6 | 0 | 2 | 0 | Acetone | 21 | 0 | 1 | 0 | 0 | 0 | 0 | 0 | 0 | 0 | 0 | 2 | 0 | 0 | 0 | 0 | 0 | 0 | 0 | 0 | waste | 298.15 | 15 | 178.25 | NO
ABS | 0 | 1 | 1 | 1 | 0 | 0 | 0 | 0 | 0 | 6 | 0 | 2 | 0 | Acetone | 21 | 0 | 1 | 0 | 0 | 0 | 0 | 0 | 0 | 0 | 0 | 2 | 0 | 0 | 0 | 0 | 0 | 0 | 0 | 0 | pellet | 298.15 | 2880 | 178.25 | NO
ABS | 0 | 1 | 1 | 1 | 0 | 0 | 0 | 0 | 0 | 6 | 0 | 2 | 0 | Acetonitrile | 20 | 0 | 0 | 0 | 1 | 0 | 0 | 0 | 0 | 0 | 0 | 1 | 0 | 0 | 0 | 0 | 0 | 0 | 0 | 0 | pellet | 313.15 | 30 | 229.15 | YES
ABS | 0 | 1 | 1 | 1 | 0 | 0 | 0 | 0 | 0 | 6 | 0 | 2 | 0 | Acetonitrile | 20 | 0 | 0 | 0 | 1 | 0 | 0 | 0 | 0 | 0 | 0 | 1 | 0 | 0 | 0 | 0 | 0 | 0 | 0 | 0 | waste | 298.15 | 120 | 229.15 | YES
ABS | 0 | 1 | 1 | 1 | 0 | 0 | 0 | 0 | 0 | 6 | 0 | 2 | 0 | Acetonitrile | 20 | 0 | 0 | 0 | 1 | 0 | 0 | 0 | 0 | 0 | 0 | 1 | 0 | 0 | 0 | 0 | 0 | 0 | 0 | 0 | pellet | 298.15 | 2880 | 229.15 | NO
ABS | 0 | 1 | 1 | 1 | 0 | 0 | 0 | 0 | 0 | 6 | 0 | 2 | 0 | Acetophenone | 22 | 0 | 1 | 0 | 0 | 1 | 0 | 0 | 0 | 0 | 0 | 1 | 0 | 0 | 0 | 0 | 0 | 0 | 0 | 0 | waste | 298.15 | 120 | 292.55 | YES
ABS | 0 | 1 | 1 | 1 | 0 | 0 | 0 | 0 | 0 | 6 | 0 | 2 | 0 | Anisole | 79 | 0 | 0 | 0 | 0 | 1 | 0 | 0 | 0 | 0 | 0 | 1 | 1 | 0 | 0 | 0 | 0 | 0 | 0 | 0 | waste | 298.15 | 120 | 235.65 | YES
ABS | 0 | 1 | 1 | 1 | 0 | 0 | 0 | 0 | 0 | 6 | 0 | 2 | 0 | Butyl Benzoate | 65 | 0 | 0 | 1 | 0 | 1 | 3 | 0 | 0 | 0 | 0 | 1 | 0 | 0 | 0 | 0 | 0 | 0 | 0 | 0 | waste | 298.15 | 120 | 251.15 | YES
ABS | 0 | 1 | 1 | 1 | 0 | 0 | 0 | 0 | 0 | 6 | 0 | 2 | 0 | Cyclohexane | 14 | 0 | 0 | 0 | 0 | 0 | 6 | 0 | 0 | 0 | 0 | 0 | 0 | 0 | 0 | 0 | 0 | 0 | 0 | 0 | pellet | 313.15 | 30 | 279.65 | NO
ABS | 0 | 1 | 1 | 1 | 0 | 0 | 0 | 0 | 0 | 6 | 0 | 2 | 0 | Cyclohexanone | 12 | 0 | 1 | 0 | 0 | 0 | 5 | 0 | 0 | 0 | 0 | 0 | 0 | 0 | 0 | 0 | 0 | 0 | 0 | 0 | waste | 298.15 | 60 | 242.15 | NO
ABS | 0 | 1 | 1 | 1 | 0 | 0 | 0 | 0 | 0 | 6 | 0 | 2 | 0 | Cyclohexanone | 12 | 0 | 1 | 0 | 0 | 0 | 5 | 0 | 0 | 0 | 0 | 0 | 0 | 0 | 0 | 0 | 0 | 0 | 0 | 0 | waste | 298.15 | 120 | 242.15 | YES
ABS | 0 | 1 | 1 | 1 | 0 | 0 | 0 | 0 | 0 | 6 | 0 | 2 | 0 | Diacetone Alcohol | 23 | 0 | 1 | 0 | 0 | 0 | 1 | 1 | 0 | 0 | 0 | 3 | 0 | 0 | 0 | 0 | 0 | 0 | 1 | 0 | waste | 298.15 | 120 | 229.15 | YES
ABS | 0 | 1 | 1 | 1 | 0 | 0 | 0 | 0 | 0 | 6 | 0 | 2 | 0 | Dichloromethane | 6 | 2 | 0 | 0 | 0 | 0 | 1 | 0 | 0 | 0 | 0 | 0 | 0 | 0 | 0 | 0 | 0 | 0 | 0 | 0 | waste | 298.15 | 15 | 178.15 | YES
ABS | 0 | 1 | 1 | 1 | 0 | 0 | 0 | 0 | 0 | 6 | 0 | 2 | 0 | Dichloromethane | 6 | 2 | 0 | 0 | 0 | 0 | 1 | 0 | 0 | 0 | 0 | 0 | 0 | 0 | 0 | 0 | 0 | 0 | 0 | 0 | waste | 298.15 | 20 | 178.15 | YES
ABS | 0 | 1 | 1 | 1 | 0 | 0 | 0 | 0 | 0 | 6 | 0 | 2 | 0 | Dichloromethane | 6 | 2 | 0 | 0 | 0 | 0 | 1 | 0 | 0 | 0 | 0 | 0 | 0 | 0 | 0 | 0 | 0 | 0 | 0 | 0 | waste | 298.15 | 40 | 178.15 | YES
ABS | 0 | 1 | 1 | 1 | 0 | 0 | 0 | 0 | 0 | 6 | 0 | 2 | 0 | Dichloromethane | 6 | 2 | 0 | 0 | 0 | 0 | 1 | 0 | 0 | 0 | 0 | 0 | 0 | 0 | 0 | 0 | 0 | 0 | 0 | 0 | waste | 298.15 | 45 | 178.15 | YES
ABS | 0 | 1 | 1 | 1 | 0 | 0 | 0 | 0 | 0 | 6 | 0 | 2 | 0 | Dichloromethane | 6 | 2 | 0 | 0 | 0 | 0 | 1 | 0 | 0 | 0 | 0 | 0 | 0 | 0 | 0 | 0 | 0 | 0 | 0 | 0 | waste | 298.15 | 50 | 178.15 | YES
ABS | 0 | 1 | 1 | 1 | 0 | 0 | 0 | 0 | 0 | 6 | 0 | 2 | 0 | Dichloromethane | 6 | 2 | 0 | 0 | 0 | 0 | 1 | 0 | 0 | 0 | 0 | 0 | 0 | 0 | 0 | 0 | 0 | 0 | 0 | 0 | waste | 323.15 | 30 | 178.15 | YES
ABS | 0 | 1 | 1 | 1 | 0 | 0 | 0 | 0 | 0 | 6 | 0 | 2 | 0 | Dichloromethane | 6 | 2 | 0 | 0 | 0 | 0 | 1 | 0 | 0 | 0 | 0 | 0 | 0 | 0 | 0 | 0 | 0 | 0 | 0 | 0 | waste | 373.15 | 30 | 178.15 | YES
ABS | 0 | 1 | 1 | 1 | 0 | 0 | 0 | 0 | 0 | 6 | 0 | 2 | 0 | Dichloromethane | 6 | 2 | 0 | 0 | 0 | 0 | 1 | 0 | 0 | 0 | 0 | 0 | 0 | 0 | 0 | 0 | 0 | 0 | 0 | 0 | waste | 298.15 | 30 | 178.15 | YES
ABS | 0 | 1 | 1 | 1 | 0 | 0 | 0 | 0 | 0 | 6 | 0 | 2 | 0 | Dichloromethane | 6 | 2 | 0 | 0 | 0 | 0 | 1 | 0 | 0 | 0 | 0 | 0 | 0 | 0 | 0 | 0 | 0 | 0 | 0 | 0 | pellet | 313.15 | 30 | 178.15 | YES
ABS | 0 | 1 | 1 | 1 | 0 | 0 | 0 | 0 | 0 | 6 | 0 | 2 | 0 | Dichloromethane | 6 | 2 | 0 | 0 | 0 | 0 | 1 | 0 | 0 | 0 | 0 | 0 | 0 | 0 | 0 | 0 | 0 | 0 | 0 | 0 | waste | 298.15 | 120 | 178.15 | YES
ABS | 0 | 1 | 1 | 1 | 0 | 0 | 0 | 0 | 0 | 6 | 0 | 2 | 0 | Dichloromethane | 6 | 2 | 0 | 0 | 0 | 0 | 1 | 0 | 0 | 0 | 0 | 0 | 0 | 0 | 0 | 0 | 0 | 0 | 0 | 0 | pellet | 313.15 | 62 | 178.15 | YES
ABS | 0 | 1 | 1 | 1 | 0 | 0 | 0 | 0 | 0 | 6 | 0 | 2 | 0 | Dichloromethane | 6 | 2 | 0 | 0 | 0 | 0 | 1 | 0 | 0 | 0 | 0 | 0 | 0 | 0 | 0 | 0 | 0 | 0 | 0 | 0 | pellet | 298.15 | 25 | 178.15 | YES
ABS | 0 | 1 | 1 | 1 | 0 | 0 | 0 | 0 | 0 | 6 | 0 | 2 | 0 | Diethyl Carbonate | 73 | 0 | 0 | 0 | 0 | 0 | 2 | 0 | 0 | 0 | 0 | 2 | 0 | 0 | 0 | 0 | 0 | 1 | 0 | 0 | waste | 298.15 | 120 | 230.15 | YES
ABS | 0 | 1 | 1 | 1 | 0 | 0 | 0 | 0 | 0 | 6 | 0 | 2 | 0 | Diethyl adipate | 72 | 0 | 0 | 2 | 0 | 0 | 6 | 0 | 0 | 0 | 0 | 2 | 0 | 0 | 0 | 0 | 0 | 0 | 0 | 0 | waste | 298.15 | 120 | 253.35 | YES
ABS | 0 | 1 | 1 | 1 | 0 | 0 | 0 | 0 | 0 | 6 | 0 | 2 | 0 | Diethyl ether | 74 | 0 | 0 | 0 | 0 | 0 | 2 | 0 | 0 | 0 | 0 | 2 | 1 | 0 | 0 | 0 | 0 | 0 | 0 | 0 | pellet | 313.15 | 30 | 156.85 | NO
ABS | 0 | 1 | 1 | 1 | 0 | 0 | 0 | 0 | 0 | 6 | 0 | 2 | 0 | Diethyl ether | 74 | 0 | 0 | 0 | 0 | 0 | 2 | 0 | 0 | 0 | 0 | 2 | 1 | 0 | 0 | 0 | 0 | 0 | 0 | 0 | waste | 298.15 | 120 | 156.85 | NO
ABS | 0 | 1 | 1 | 1 | 0 | 0 | 0 | 0 | 0 | 6 | 0 | 2 | 0 | Dimethyl Sulfoxide | 82 | 0 | 0 | 0 | 0 | 0 | 0 | 0 | 1 | 0 | 0 | 2 | 0 | 0 | 0 | 0 | 0 | 0 | 0 | 0 | waste | 298.15 | 120 | 291.55 | YES
ABS | 0 | 1 | 1 | 1 | 0 | 0 | 0 | 0 | 0 | 6 | 0 | 2 | 0 | Dodecane | 59 | 0 | 0 | 0 | 0 | 0 | 10 | 0 | 0 | 0 | 0 | 2 | 0 | 0 | 0 | 0 | 0 | 0 | 0 | 0 | pellet | 313.15 | 30 | 263.6 | NO
ABS | 0 | 1 | 1 | 1 | 0 | 0 | 0 | 0 | 0 | 6 | 0 | 2 | 0 | Ethanol | 68 | 0 | 0 | 0 | 0 | 0 | 1 | 1 | 0 | 0 | 0 | 1 | 0 | 0 | 0 | 0 | 0 | 0 | 0 | 0 | pellet | 313.15 | 30 | 159.05 | NO
ABS | 0 | 1 | 1 | 1 | 0 | 0 | 0 | 0 | 0 | 6 | 0 | 2 | 0 | Ethyl acetate | 69 | 0 | 0 | 1 | 0 | 0 | 1 | 0 | 0 | 0 | 0 | 2 | 0 | 0 | 0 | 0 | 0 | 0 | 0 | 0 | pellet | 313.15 | 30 | 189.35 | YES
ABS | 0 | 1 | 1 | 1 | 0 | 0 | 0 | 0 | 0 | 6 | 0 | 2 | 0 | Ethyl acetate | 69 | 0 | 0 | 1 | 0 | 0 | 1 | 0 | 0 | 0 | 0 | 2 | 0 | 0 | 0 | 0 | 0 | 0 | 0 | 0 | waste | 298.15 | 120 | 189.35 | YES
ABS | 0 | 1 | 1 | 1 | 0 | 0 | 0 | 0 | 0 | 6 | 0 | 2 | 0 | Ethyl acetate | 69 | 0 | 0 | 1 | 0 | 0 | 1 | 0 | 0 | 0 | 0 | 2 | 0 | 0 | 0 | 0 | 0 | 0 | 0 | 0 | pellet | 343.15 | 50 | 189.35 | YES
ABS | 0 | 1 | 1 | 1 | 0 | 0 | 0 | 0 | 0 | 6 | 0 | 2 | 0 | Ethylene glycol | 4 | 0 | 0 | 0 | 0 | 0 | 2 | 2 | 0 | 0 | 0 | 0 | 0 | 0 | 0 | 0 | 0 | 0 | 0 | 0 | waste | 298.15 | 120 | 260.46 | NO
ABS | 0 | 1 | 1 | 1 | 0 | 0 | 0 | 0 | 0 | 6 | 0 | 2 | 0 | Formic acid | 0 | 0 | 0 | 0 | 0 | 0 | 0 | 0 | 0 | 1 | 0 | 0 | 0 | 0 | 0 | 0 | 0 | 0 | 0 | 0 | waste | 298.15 | 120 | 281.45 | NO
ABS | 0 | 1 | 1 | 1 | 0 | 0 | 0 | 0 | 0 | 6 | 0 | 2 | 0 | Heptane | 58 | 0 | 0 | 0 | 0 | 0 | 5 | 0 | 0 | 0 | 0 | 2 | 0 | 0 | 0 | 0 | 0 | 0 | 0 | 0 | pellet | 313.15 | 30 | 182.601 | NO
ABS | 0 | 1 | 1 | 1 | 0 | 0 | 0 | 0 | 0 | 6 | 0 | 2 | 0 | Hexane | 56 | 0 | 0 | 0 | 0 | 0 | 4 | 0 | 0 | 0 | 0 | 2 | 0 | 0 | 0 | 0 | 0 | 0 | 0 | 0 | pellet | 313.15 | 30 | 177.8 | NO
ABS | 0 | 1 | 1 | 1 | 0 | 0 | 0 | 0 | 0 | 6 | 0 | 2 | 0 | Hexane | 56 | 0 | 0 | 0 | 0 | 0 | 4 | 0 | 0 | 0 | 0 | 2 | 0 | 0 | 0 | 0 | 0 | 0 | 0 | 0 | waste | 298.15 | 120 | 177.8 | NO
ABS | 0 | 1 | 1 | 1 | 0 | 0 | 0 | 0 | 0 | 6 | 0 | 2 | 0 | Methanol | 77 | 0 | 0 | 0 | 0 | 0 | 0 | 1 | 0 | 0 | 0 | 1 | 0 | 0 | 0 | 0 | 0 | 0 | 0 | 0 | pellet | 313.15 | 30 | 175.35 | NO
ABS | 0 | 1 | 1 | 1 | 0 | 0 | 0 | 0 | 0 | 6 | 0 | 2 | 0 | Methanol | 77 | 0 | 0 | 0 | 0 | 0 | 0 | 1 | 0 | 0 | 0 | 1 | 0 | 0 | 0 | 0 | 0 | 0 | 0 | 0 | waste | 298.15 | 120 | 175.35 | NO
ABS | 0 | 1 | 1 | 1 | 0 | 0 | 0 | 0 | 0 | 6 | 0 | 2 | 0 | Methyl acetate | 26 | 0 | 0 | 1 | 0 | 0 | 0 | 0 | 0 | 0 | 0 | 2 | 0 | 0 | 0 | 0 | 0 | 0 | 0 | 0 | pellet | 323.15 | 50 | 174.95 | NO
ABS | 0 | 1 | 1 | 1 | 0 | 0 | 0 | 0 | 0 | 6 | 0 | 2 | 0 | Methyl acetate | 26 | 0 | 0 | 1 | 0 | 0 | 0 | 0 | 0 | 0 | 0 | 2 | 0 | 0 | 0 | 0 | 0 | 0 | 0 | 0 | pellet | 323.15 | 71 | 174.95 | YES
ABS | 0 | 1 | 1 | 1 | 0 | 0 | 0 | 0 | 0 | 6 | 0 | 2 | 0 | N,N-Dimethylformamide | 75 | 0 | 0 | 0 | 0 | 0 | 0 | 0 | 0 | 0 | 1 | 2 | 0 | 0 | 0 | 0 | 0 | 0 | 0 | 0 | pellet | 313.15 | 30 | 212.15 | YES
ABS | 0 | 1 | 1 | 1 | 0 | 0 | 0 | 0 | 0 | 6 | 0 | 2 | 0 | N,N-Dimethylformamide | 75 | 0 | 0 | 0 | 0 | 0 | 0 | 0 | 0 | 0 | 1 | 2 | 0 | 0 | 0 | 0 | 0 | 0 | 0 | 0 | waste | 298.15 | 120 | 212.15 | YES
ABS | 0 | 1 | 1 | 1 | 0 | 0 | 0 | 0 | 0 | 6 | 0 | 2 | 0 | N-methyl-2-pyrrolidone | 76 | 0 | 0 | 0 | 0 | 0 | 3 | 0 | 0 | 0 | 1 | 1 | 0 | 0 | 0 | 0 | 0 | 0 | 0 | 0 | pellet | 313.15 | 30 | 248.15 | YES
ABS | 0 | 1 | 1 | 1 | 0 | 0 | 0 | 0 | 0 | 6 | 0 | 2 | 0 | Sulfolane | 17 | 0 | 0 | 0 | 0 | 0 | 4 | 0 | 0 | 0 | 0 | 0 | 0 | 0 | 0 | 1 | 0 | 0 | 0 | 0 | waste | 298.15 | 120 | 300.55 | NO
ABS | 0 | 1 | 1 | 1 | 0 | 0 | 0 | 0 | 0 | 6 | 0 | 2 | 0 | Tetrahydrofuran | 15 | 0 | 0 | 0 | 0 | 0 | 4 | 0 | 0 | 0 | 0 | 0 | 1 | 0 | 0 | 0 | 0 | 0 | 0 | 0 | pellet | 313.15 | 30 | 164.75 | YES
ABS | 0 | 1 | 1 | 1 | 0 | 0 | 0 | 0 | 0 | 6 | 0 | 2 | 0 | Tetrahydrofuran | 15 | 0 | 0 | 0 | 0 | 0 | 4 | 0 | 0 | 0 | 0 | 0 | 1 | 0 | 0 | 0 | 0 | 0 | 0 | 0 | pellet | 323.15 | 120 | 164.75 | YES
ABS | 0 | 1 | 1 | 1 | 0 | 0 | 0 | 0 | 0 | 6 | 0 | 2 | 0 | Tetrahydrofuran | 15 | 0 | 0 | 0 | 0 | 0 | 4 | 0 | 0 | 0 | 0 | 0 | 1 | 0 | 0 | 0 | 0 | 0 | 0 | 0 | waste | 298.15 | 120 | 164.75 | YES
ABS | 0 | 1 | 1 | 1 | 0 | 0 | 0 | 0 | 0 | 6 | 0 | 2 | 0 | Toluene | 42 | 0 | 0 | 0 | 0 | 1 | 0 | 0 | 0 | 0 | 0 | 1 | 0 | 0 | 0 | 0 | 0 | 0 | 0 | 0 | pellet | 313.15 | 30 | 178.25 | NO
ABS | 0 | 1 | 1 | 1 | 0 | 0 | 0 | 0 | 0 | 6 | 0 | 2 | 0 | Toluene | 42 | 0 | 0 | 0 | 0 | 1 | 0 | 0 | 0 | 0 | 0 | 1 | 0 | 0 | 0 | 0 | 0 | 0 | 0 | 0 | waste | 298.15 | 120 | 178.25 | YES
ABS | 0 | 1 | 1 | 1 | 0 | 0 | 0 | 0 | 0 | 6 | 0 | 2 | 0 | Toluene | 42 | 0 | 0 | 0 | 0 | 1 | 0 | 0 | 0 | 0 | 0 | 1 | 0 | 0 | 0 | 0 | 0 | 0 | 0 | 0 | pellet | 373.15 | 90 | 178.25 | YES
ABS | 0 | 1 | 1 | 1 | 0 | 0 | 0 | 0 | 0 | 6 | 0 | 2 | 0 | Water | 83 | 0 | 0 | 0 | 0 | 0 | 0 | 0 | 0 | 0 | 0 | 0 | 0 | 0 | 0 | 0 | 1 | 0 | 0 | 0 | pellet | 313.15 | 30 | 273.15 | NO
PA66 | 1 | 0 | 0 | 0 | 2 | 0 | 0 | 0 | 0 | 10 | 0 | 0 | 0 | 1,4-Butanediol | 3 | 0 | 0 | 0 | 0 | 0 | 4 | 2 | 0 | 0 | 0 | 0 | 0 | 0 | 0 | 0 | 0 | 0 | 0 | 0 | fiber | 423.15 | 1 | 293.25 | NO
PA66 | 1 | 0 | 0 | 0 | 2 | 0 | 0 | 0 | 0 | 10 | 0 | 0 | 0 | 1,4-Butanediol | 3 | 0 | 0 | 0 | 0 | 0 | 4 | 2 | 0 | 0 | 0 | 0 | 0 | 0 | 0 | 0 | 0 | 0 | 0 | 0 | fiber | 423.15 | 5 | 293.25 | YES
PA66 | 1 | 0 | 0 | 0 | 2 | 0 | 0 | 0 | 0 | 10 | 0 | 0 | 0 | 1,4-Butanediol | 3 | 0 | 0 | 0 | 0 | 0 | 4 | 2 | 0 | 0 | 0 | 0 | 0 | 0 | 0 | 0 | 0 | 0 | 0 | 0 | fiber | 423.15 | 3 | 293.25 | NO
PA66 | 1 | 0 | 0 | 0 | 2 | 0 | 0 | 0 | 0 | 10 | 0 | 0 | 0 | Acetic acid | 25 | 0 | 0 | 0 | 0 | 0 | 0 | 0 | 0 | 1 | 0 | 1 | 0 | 0 | 0 | 0 | 0 | 0 | 0 | 0 | film | 363.15 | 30 | 289.75 | YES
PA66 | 1 | 0 | 0 | 0 | 2 | 0 | 0 | 0 | 0 | 10 | 0 | 0 | 0 | Acetone | 21 | 0 | 1 | 0 | 0 | 0 | 0 | 0 | 0 | 0 | 0 | 2 | 0 | 0 | 0 | 0 | 0 | 0 | 0 | 0 | film | 328.15 | 30 | 178.25 | NO
PA66 | 1 | 0 | 0 | 0 | 2 | 0 | 0 | 0 | 0 | 10 | 0 | 0 | 0 | N,N-Dimethylformamide | 75 | 0 | 0 | 0 | 0 | 0 | 0 | 0 | 0 | 0 | 1 | 2 | 0 | 0 | 0 | 0 | 0 | 0 | 0 | 0 | fiber | 298.15 | 60 | 212.15 | NO
PA6 | 2 | 0 | 0 | 0 | 1 | 0 | 0 | 0 | 0 | 5 | 0 | 0 | 0 | Acetone | 21 | 0 | 1 | 0 | 0 | 0 | 0 | 0 | 0 | 0 | 0 | 2 | 0 | 0 | 0 | 0 | 0 | 0 | 0 | 0 | film | 328.15 | 30 | 178.25 | NO
PA6 | 2 | 0 | 0 | 0 | 1 | 0 | 0 | 0 | 0 | 5 | 0 | 0 | 0 | Dimethyl Sulfoxide | 82 | 0 | 0 | 0 | 0 | 0 | 0 | 0 | 1 | 0 | 0 | 2 | 0 | 0 | 0 | 0 | 0 | 0 | 0 | 0 | film | 408.15 | 30 | 291.55 | YES
PA6 | 2 | 0 | 0 | 0 | 1 | 0 | 0 | 0 | 0 | 5 | 0 | 0 | 0 | Ethylene glycol | 4 | 0 | 0 | 0 | 0 | 0 | 2 | 2 | 0 | 0 | 0 | 0 | 0 | 0 | 0 | 0 | 0 | 0 | 0 | 0 | film | 413.15 | 40 | 260.46 | YES
PA6 | 2 | 0 | 0 | 0 | 1 | 0 | 0 | 0 | 0 | 5 | 0 | 0 | 0 | Ethylene glycol | 4 | 0 | 0 | 0 | 0 | 0 | 2 | 2 | 0 | 0 | 0 | 0 | 0 | 0 | 0 | 0 | 0 | 0 | 0 | 0 | film | 463.15 | 30 | 260.46 | YES
PA6 | 2 | 0 | 0 | 0 | 1 | 0 | 0 | 0 | 0 | 5 | 0 | 0 | 0 | Ethylene glycol | 4 | 0 | 0 | 0 | 0 | 0 | 2 | 2 | 0 | 0 | 0 | 0 | 0 | 0 | 0 | 0 | 0 | 0 | 0 | 0 | film | 433.15 | 40 | 260.46 | YES
PA6 | 2 | 0 | 0 | 0 | 1 | 0 | 0 | 0 | 0 | 5 | 0 | 0 | 0 | Ethylene glycol | 4 | 0 | 0 | 0 | 0 | 0 | 2 | 2 | 0 | 0 | 0 | 0 | 0 | 0 | 0 | 0 | 0 | 0 | 0 | 0 | film | 433.15 | 60 | 260.46 | YES
PA6 | 2 | 0 | 0 | 0 | 1 | 0 | 0 | 0 | 0 | 5 | 0 | 0 | 0 | Ethylene glycol | 4 | 0 | 0 | 0 | 0 | 0 | 2 | 2 | 0 | 0 | 0 | 0 | 0 | 0 | 0 | 0 | 0 | 0 | 0 | 0 | film | 433.15 | 90 | 260.46 | YES
PA6 | 2 | 0 | 0 | 0 | 1 | 0 | 0 | 0 | 0 | 5 | 0 | 0 | 0 | Ethylene glycol | 4 | 0 | 0 | 0 | 0 | 0 | 2 | 2 | 0 | 0 | 0 | 0 | 0 | 0 | 0 | 0 | 0 | 0 | 0 | 0 | film | 433.15 | 120 | 260.46 | YES
PA6 | 2 | 0 | 0 | 0 | 1 | 0 | 0 | 0 | 0 | 5 | 0 | 0 | 0 | N,N-Dimethylformamide | 75 | 0 | 0 | 0 | 0 | 0 | 0 | 0 | 0 | 0 | 1 | 2 | 0 | 0 | 0 | 0 | 0 | 0 | 0 | 0 | fiber | 298.15 | 60 | 212.15 | NO
PC | 3 | 0 | 2 | 0 | 0 | 1 | 0 | 0 | 0 | 0 | 2 | 0 | 1 | 1,3-Dioxolane | 19 | 0 | 0 | 0 | 0 | 0 | 3 | 0 | 0 | 0 | 0 | 0 | 2 | 0 | 0 | 0 | 0 | 0 | 0 | 0 | waste | 298.15 | 120 | 178.15 | YES
PC | 3 | 0 | 2 | 0 | 0 | 1 | 0 | 0 | 0 | 0 | 2 | 0 | 1 | 1,3-Dioxolane | 19 | 0 | 0 | 0 | 0 | 0 | 3 | 0 | 0 | 0 | 0 | 0 | 2 | 0 | 0 | 0 | 0 | 0 | 0 | 0 | film | 298.15 | 120 | 178.15 | YES
PC | 3 | 0 | 2 | 0 | 0 | 1 | 0 | 0 | 0 | 0 | 2 | 0 | 1 | 1,4-Dioxane | 18 | 0 | 0 | 0 | 0 | 0 | 4 | 0 | 0 | 0 | 0 | 0 | 2 | 0 | 0 | 0 | 0 | 0 | 0 | 0 | waste | 298.15 | 120 | 284.9 | YES
PC | 3 | 0 | 2 | 0 | 0 | 1 | 0 | 0 | 0 | 0 | 2 | 0 | 1 | 1,4-Dioxane | 18 | 0 | 0 | 0 | 0 | 0 | 4 | 0 | 0 | 0 | 0 | 0 | 2 | 0 | 0 | 0 | 0 | 0 | 0 | 0 | film | 298.15 | 120 | 284.9 | YES
PC | 3 | 0 | 2 | 0 | 0 | 1 | 0 | 0 | 0 | 0 | 2 | 0 | 1 | 2-Butanol | 55 | 0 | 0 | 0 | 0 | 0 | 1 | 1 | 0 | 0 | 0 | 2 | 0 | 0 | 0 | 0 | 0 | 0 | 0 | 1 | waste | 298.15 | 120 | 158.45 | NO
PC | 3 | 0 | 2 | 0 | 0 | 1 | 0 | 0 | 0 | 0 | 2 | 0 | 1 | 2-Butanol | 55 | 0 | 0 | 0 | 0 | 0 | 1 | 1 | 0 | 0 | 0 | 2 | 0 | 0 | 0 | 0 | 0 | 0 | 0 | 1 | film | 298.15 | 120 | 158.45 | NO
PC | 3 | 0 | 2 | 0 | 0 | 1 | 0 | 0 | 0 | 0 | 2 | 0 | 1 | 2-Methylpyridine | 44 | 0 | 0 | 0 | 0 | 0 | 0 | 0 | 0 | 0 | 0 | 1 | 0 | 0 | 1 | 0 | 0 | 0 | 0 | 0 | waste | 298.15 | 120 | 206.5 | NO
PC | 3 | 0 | 2 | 0 | 0 | 1 | 0 | 0 | 0 | 0 | 2 | 0 | 1 | 2-Methylpyridine | 44 | 0 | 0 | 0 | 0 | 0 | 0 | 0 | 0 | 0 | 0 | 1 | 0 | 0 | 1 | 0 | 0 | 0 | 0 | 0 | film | 298.15 | 120 | 206.5 | NO
PC | 3 | 0 | 2 | 0 | 0 | 1 | 0 | 0 | 0 | 0 | 2 | 0 | 1 | Acetone | 21 | 0 | 1 | 0 | 0 | 0 | 0 | 0 | 0 | 0 | 0 | 2 | 0 | 0 | 0 | 0 | 0 | 0 | 0 | 0 | waste | 298.15 | 120 | 178.25 | NO
PC | 3 | 0 | 2 | 0 | 0 | 1 | 0 | 0 | 0 | 0 | 2 | 0 | 1 | Acetone | 21 | 0 | 1 | 0 | 0 | 0 | 0 | 0 | 0 | 0 | 0 | 2 | 0 | 0 | 0 | 0 | 0 | 0 | 0 | 0 | film | 298.15 | 120 | 178.25 | NO
PC | 3 | 0 | 2 | 0 | 0 | 1 | 0 | 0 | 0 | 0 | 2 | 0 | 1 | Acetone | 21 | 0 | 1 | 0 | 0 | 0 | 0 | 0 | 0 | 0 | 0 | 2 | 0 | 0 | 0 | 0 | 0 | 0 | 0 | 0 | pellet | 298.15 | 2880 | 178.25 | NO
PC | 3 | 0 | 2 | 0 | 0 | 1 | 0 | 0 | 0 | 0 | 2 | 0 | 1 | Acetonitrile | 20 | 0 | 0 | 0 | 1 | 0 | 0 | 0 | 0 | 0 | 0 | 1 | 0 | 0 | 0 | 0 | 0 | 0 | 0 | 0 | pellet | 298.15 | 2880 | 229.15 | NO
PC | 3 | 0 | 2 | 0 | 0 | 1 | 0 | 0 | 0 | 0 | 2 | 0 | 1 | Anisole | 79 | 0 | 0 | 0 | 0 | 1 | 0 | 0 | 0 | 0 | 0 | 1 | 1 | 0 | 0 | 0 | 0 | 0 | 0 | 0 | waste | 298.15 | 120 | 235.65 | NO
PC | 3 | 0 | 2 | 0 | 0 | 1 | 0 | 0 | 0 | 0 | 2 | 0 | 1 | Anisole | 79 | 0 | 0 | 0 | 0 | 1 | 0 | 0 | 0 | 0 | 0 | 1 | 1 | 0 | 0 | 0 | 0 | 0 | 0 | 0 | film | 298.15 | 120 | 235.65 | NO
PC | 3 | 0 | 2 | 0 | 0 | 1 | 0 | 0 | 0 | 0 | 2 | 0 | 1 | Butyl Benzoate | 65 | 0 | 0 | 1 | 0 | 1 | 3 | 0 | 0 | 0 | 0 | 1 | 0 | 0 | 0 | 0 | 0 | 0 | 0 | 0 | waste | 298.15 | 120 | 251.15 | NO
PC | 3 | 0 | 2 | 0 | 0 | 1 | 0 | 0 | 0 | 0 | 2 | 0 | 1 | Butyl Benzoate | 65 | 0 | 0 | 1 | 0 | 1 | 3 | 0 | 0 | 0 | 0 | 1 | 0 | 0 | 0 | 0 | 0 | 0 | 0 | 0 | film | 298.15 | 120 | 251.15 | NO
PC | 3 | 0 | 2 | 0 | 0 | 1 | 0 | 0 | 0 | 0 | 2 | 0 | 1 | Chloroform | 5 | 3 | 0 | 0 | 0 | 0 | 0 | 0 | 0 | 0 | 0 | 0 | 0 | 0 | 0 | 0 | 0 | 0 | 0 | 1 | waste | 298.15 | 15 | 209.68 | YES
PC | 3 | 0 | 2 | 0 | 0 | 1 | 0 | 0 | 0 | 0 | 2 | 0 | 1 | Chloroform | 5 | 3 | 0 | 0 | 0 | 0 | 0 | 0 | 0 | 0 | 0 | 0 | 0 | 0 | 0 | 0 | 0 | 0 | 0 | 1 | waste | 298.15 | 20 | 209.68 | YES
PC | 3 | 0 | 2 | 0 | 0 | 1 | 0 | 0 | 0 | 0 | 2 | 0 | 1 | Chloroform | 5 | 3 | 0 | 0 | 0 | 0 | 0 | 0 | 0 | 0 | 0 | 0 | 0 | 0 | 0 | 0 | 0 | 0 | 0 | 1 | waste | 298.15 | 35 | 209.68 | YES
PC | 3 | 0 | 2 | 0 | 0 | 1 | 0 | 0 | 0 | 0 | 2 | 0 | 1 | Chloroform | 5 | 3 | 0 | 0 | 0 | 0 | 0 | 0 | 0 | 0 | 0 | 0 | 0 | 0 | 0 | 0 | 0 | 0 | 0 | 1 | waste | 298.15 | 60 | 209.68 | YES
PC | 3 | 0 | 2 | 0 | 0 | 1 | 0 | 0 | 0 | 0 | 2 | 0 | 1 | Chloroform | 5 | 3 | 0 | 0 | 0 | 0 | 0 | 0 | 0 | 0 | 0 | 0 | 0 | 0 | 0 | 0 | 0 | 0 | 0 | 1 | waste | 298.15 | 120 | 209.68 | YES
PC | 3 | 0 | 2 | 0 | 0 | 1 | 0 | 0 | 0 | 0 | 2 | 0 | 1 | Chloroform | 5 | 3 | 0 | 0 | 0 | 0 | 0 | 0 | 0 | 0 | 0 | 0 | 0 | 0 | 0 | 0 | 0 | 0 | 0 | 1 | waste | 298.15 | 30 | 209.68 | YES
PC | 3 | 0 | 2 | 0 | 0 | 1 | 0 | 0 | 0 | 0 | 2 | 0 | 1 | Cyclohexanone | 12 | 0 | 1 | 0 | 0 | 0 | 5 | 0 | 0 | 0 | 0 | 0 | 0 | 0 | 0 | 0 | 0 | 0 | 0 | 0 | waste | 298.15 | 120 | 242.15 | NO
PC | 3 | 0 | 2 | 0 | 0 | 1 | 0 | 0 | 0 | 0 | 2 | 0 | 1 | Cyclohexanone | 12 | 0 | 1 | 0 | 0 | 0 | 5 | 0 | 0 | 0 | 0 | 0 | 0 | 0 | 0 | 0 | 0 | 0 | 0 | 0 | film | 298.15 | 120 | 242.15 | NO
PC | 3 | 0 | 2 | 0 | 0 | 1 | 0 | 0 | 0 | 0 | 2 | 0 | 1 | Cyrene | 10 | 0 | 1 | 0 | 0 | 0 | 3 | 0 | 0 | 0 | 0 | 0 | 2 | 0 | 0 | 0 | 0 | 0 | 0 | 2 | waste | 298.15 | 120 | 255.15 | NO
PC | 3 | 0 | 2 | 0 | 0 | 1 | 0 | 0 | 0 | 0 | 2 | 0 | 1 | Cyrene | 10 | 0 | 1 | 0 | 0 | 0 | 3 | 0 | 0 | 0 | 0 | 0 | 2 | 0 | 0 | 0 | 0 | 0 | 0 | 2 | film | 298.15 | 120 | 255.15 | NO
PC | 3 | 0 | 2 | 0 | 0 | 1 | 0 | 0 | 0 | 0 | 2 | 0 | 1 | Diacetone Alcohol | 23 | 0 | 1 | 0 | 0 | 0 | 1 | 1 | 0 | 0 | 0 | 3 | 0 | 0 | 0 | 0 | 0 | 0 | 1 | 0 | waste | 298.15 | 120 | 229.15 | NO
PC | 3 | 0 | 2 | 0 | 0 | 1 | 0 | 0 | 0 | 0 | 2 | 0 | 1 | Diacetone Alcohol | 23 | 0 | 1 | 0 | 0 | 0 | 1 | 1 | 0 | 0 | 0 | 3 | 0 | 0 | 0 | 0 | 0 | 0 | 1 | 0 | film | 298.15 | 120 | 229.15 | NO
PC | 3 | 0 | 2 | 0 | 0 | 1 | 0 | 0 | 0 | 0 | 2 | 0 | 1 | Dichloromethane | 6 | 2 | 0 | 0 | 0 | 0 | 1 | 0 | 0 | 0 | 0 | 0 | 0 | 0 | 0 | 0 | 0 | 0 | 0 | 0 | waste | 298.15 | 10 | 178.15 | YES
PC | 3 | 0 | 2 | 0 | 0 | 1 | 0 | 0 | 0 | 0 | 2 | 0 | 1 | Dichloromethane | 6 | 2 | 0 | 0 | 0 | 0 | 1 | 0 | 0 | 0 | 0 | 0 | 0 | 0 | 0 | 0 | 0 | 0 | 0 | 0 | waste | 298.15 | 15 | 178.15 | YES
PC | 3 | 0 | 2 | 0 | 0 | 1 | 0 | 0 | 0 | 0 | 2 | 0 | 1 | Dichloromethane | 6 | 2 | 0 | 0 | 0 | 0 | 1 | 0 | 0 | 0 | 0 | 0 | 0 | 0 | 0 | 0 | 0 | 0 | 0 | 0 | waste | 298.15 | 35 | 178.15 | YES
PC | 3 | 0 | 2 | 0 | 0 | 1 | 0 | 0 | 0 | 0 | 2 | 0 | 1 | Dichloromethane | 6 | 2 | 0 | 0 | 0 | 0 | 1 | 0 | 0 | 0 | 0 | 0 | 0 | 0 | 0 | 0 | 0 | 0 | 0 | 0 | waste | 298.15 | 55 | 178.15 | YES
PC | 3 | 0 | 2 | 0 | 0 | 1 | 0 | 0 | 0 | 0 | 2 | 0 | 1 | Dichloromethane | 6 | 2 | 0 | 0 | 0 | 0 | 1 | 0 | 0 | 0 | 0 | 0 | 0 | 0 | 0 | 0 | 0 | 0 | 0 | 0 | waste | 298.15 | 75 | 178.15 | YES
PC | 3 | 0 | 2 | 0 | 0 | 1 | 0 | 0 | 0 | 0 | 2 | 0 | 1 | Dichloromethane | 6 | 2 | 0 | 0 | 0 | 0 | 1 | 0 | 0 | 0 | 0 | 0 | 0 | 0 | 0 | 0 | 0 | 0 | 0 | 0 | waste | 323.15 | 30 | 178.15 | YES
PC | 3 | 0 | 2 | 0 | 0 | 1 | 0 | 0 | 0 | 0 | 2 | 0 | 1 | Dichloromethane | 6 | 2 | 0 | 0 | 0 | 0 | 1 | 0 | 0 | 0 | 0 | 0 | 0 | 0 | 0 | 0 | 0 | 0 | 0 | 0 | waste | 373.15 | 30 | 178.15 | YES
PC | 3 | 0 | 2 | 0 | 0 | 1 | 0 | 0 | 0 | 0 | 2 | 0 | 1 | Dichloromethane | 6 | 2 | 0 | 0 | 0 | 0 | 1 | 0 | 0 | 0 | 0 | 0 | 0 | 0 | 0 | 0 | 0 | 0 | 0 | 0 | waste | 298.15 | 30 | 178.15 | YES
PC | 3 | 0 | 2 | 0 | 0 | 1 | 0 | 0 | 0 | 0 | 2 | 0 | 1 | Dichloromethane | 6 | 2 | 0 | 0 | 0 | 0 | 1 | 0 | 0 | 0 | 0 | 0 | 0 | 0 | 0 | 0 | 0 | 0 | 0 | 0 | waste | 298.15 | 120 | 178.15 | YES
PC | 3 | 0 | 2 | 0 | 0 | 1 | 0 | 0 | 0 | 0 | 2 | 0 | 1 | Dichloromethane | 6 | 2 | 0 | 0 | 0 | 0 | 1 | 0 | 0 | 0 | 0 | 0 | 0 | 0 | 0 | 0 | 0 | 0 | 0 | 0 | film | 298.15 | 120 | 178.15 | YES
PC | 3 | 0 | 2 | 0 | 0 | 1 | 0 | 0 | 0 | 0 | 2 | 0 | 1 | Ethyl acetate | 69 | 0 | 0 | 1 | 0 | 0 | 1 | 0 | 0 | 0 | 0 | 2 | 0 | 0 | 0 | 0 | 0 | 0 | 0 | 0 | waste | 298.15 | 120 | 189.35 | NO
PC | 3 | 0 | 2 | 0 | 0 | 1 | 0 | 0 | 0 | 0 | 2 | 0 | 1 | Ethyl acetate | 69 | 0 | 0 | 1 | 0 | 0 | 1 | 0 | 0 | 0 | 0 | 2 | 0 | 0 | 0 | 0 | 0 | 0 | 0 | 0 | film | 298.15 | 120 | 189.35 | NO
PC | 3 | 0 | 2 | 0 | 0 | 1 | 0 | 0 | 0 | 0 | 2 | 0 | 1 | Ethylene glycol | 4 | 0 | 0 | 0 | 0 | 0 | 2 | 2 | 0 | 0 | 0 | 0 | 0 | 0 | 0 | 0 | 0 | 0 | 0 | 0 | waste | 298.15 | 120 | 260.46 | NO
PC | 3 | 0 | 2 | 0 | 0 | 1 | 0 | 0 | 0 | 0 | 2 | 0 | 1 | Ethylene glycol | 4 | 0 | 0 | 0 | 0 | 0 | 2 | 2 | 0 | 0 | 0 | 0 | 0 | 0 | 0 | 0 | 0 | 0 | 0 | 0 | film | 298.15 | 120 | 260.46 | NO
PC | 3 | 0 | 2 | 0 | 0 | 1 | 0 | 0 | 0 | 0 | 2 | 0 | 1 | Glycerol | 1 | 0 | 0 | 0 | 0 | 0 | 2 | 3 | 0 | 0 | 0 | 0 | 0 | 0 | 0 | 0 | 0 | 0 | 0 | 1 | waste | 298.15 | 120 | 291.25 | NO
PC | 3 | 0 | 2 | 0 | 0 | 1 | 0 | 0 | 0 | 0 | 2 | 0 | 1 | Glycerol | 1 | 0 | 0 | 0 | 0 | 0 | 2 | 3 | 0 | 0 | 0 | 0 | 0 | 0 | 0 | 0 | 0 | 0 | 0 | 1 | film | 298.15 | 120 | 291.25 | NO
PC | 3 | 0 | 2 | 0 | 0 | 1 | 0 | 0 | 0 | 0 | 2 | 0 | 1 | Hexane | 56 | 0 | 0 | 0 | 0 | 0 | 4 | 0 | 0 | 0 | 0 | 2 | 0 | 0 | 0 | 0 | 0 | 0 | 0 | 0 | waste | 298.15 | 120 | 177.8 | NO
PC | 3 | 0 | 2 | 0 | 0 | 1 | 0 | 0 | 0 | 0 | 2 | 0 | 1 | Hexane | 56 | 0 | 0 | 0 | 0 | 0 | 4 | 0 | 0 | 0 | 0 | 2 | 0 | 0 | 0 | 0 | 0 | 0 | 0 | 0 | film | 298.15 | 120 | 177.8 | NO
PC | 3 | 0 | 2 | 0 | 0 | 1 | 0 | 0 | 0 | 0 | 2 | 0 | 1 | Isophorone | 38 | 0 | 1 | 0 | 0 | 0 | 2 | 0 | 0 | 0 | 0 | 3 | 0 | 1 | 0 | 0 | 0 | 0 | 2 | 1 | waste | 298.15 | 120 | 265.05 | NO
PC | 3 | 0 | 2 | 0 | 0 | 1 | 0 | 0 | 0 | 0 | 2 | 0 | 1 | Isophorone | 38 | 0 | 1 | 0 | 0 | 0 | 2 | 0 | 0 | 0 | 0 | 3 | 0 | 1 | 0 | 0 | 0 | 0 | 2 | 1 | film | 298.15 | 120 | 265.05 | NO
PC | 3 | 0 | 2 | 0 | 0 | 1 | 0 | 0 | 0 | 0 | 2 | 0 | 1 | Isosorbide dimethyl ether | 81 | 0 | 0 | 0 | 0 | 0 | 2 | 0 | 0 | 0 | 0 | 2 | 4 | 0 | 0 | 0 | 0 | 0 | 0 | 4 | waste | 298.15 | 120 | 233.15 | NO
PC | 3 | 0 | 2 | 0 | 0 | 1 | 0 | 0 | 0 | 0 | 2 | 0 | 1 | Isosorbide dimethyl ether | 81 | 0 | 0 | 0 | 0 | 0 | 2 | 0 | 0 | 0 | 0 | 2 | 4 | 0 | 0 | 0 | 0 | 0 | 0 | 4 | film | 298.15 | 120 | 233.15 | NO
PC | 3 | 0 | 2 | 0 | 0 | 1 | 0 | 0 | 0 | 0 | 2 | 0 | 1 | N,N-Dimethylacetamide | 24 | 0 | 0 | 0 | 0 | 0 | 0 | 0 | 0 | 0 | 1 | 3 | 0 | 0 | 0 | 0 | 0 | 0 | 0 | 0 | waste | 298.15 | 120 | 253.15 | NO
PC | 3 | 0 | 2 | 0 | 0 | 1 | 0 | 0 | 0 | 0 | 2 | 0 | 1 | N,N-Dimethylacetamide | 24 | 0 | 0 | 0 | 0 | 0 | 0 | 0 | 0 | 0 | 1 | 3 | 0 | 0 | 0 | 0 | 0 | 0 | 0 | 0 | film | 298.15 | 120 | 253.15 | NO
PC | 3 | 0 | 2 | 0 | 0 | 1 | 0 | 0 | 0 | 0 | 2 | 0 | 1 | N-methyl-2-pyrrolidone | 76 | 0 | 0 | 0 | 0 | 0 | 3 | 0 | 0 | 0 | 1 | 1 | 0 | 0 | 0 | 0 | 0 | 0 | 0 | 0 | waste | 298.15 | 120 | 248.15 | YES
PC | 3 | 0 | 2 | 0 | 0 | 1 | 0 | 0 | 0 | 0 | 2 | 0 | 1 | N-methyl-2-pyrrolidone | 76 | 0 | 0 | 0 | 0 | 0 | 3 | 0 | 0 | 0 | 1 | 1 | 0 | 0 | 0 | 0 | 0 | 0 | 0 | 0 | film | 298.15 | 120 | 248.15 | YES
PC | 3 | 0 | 2 | 0 | 0 | 1 | 0 | 0 | 0 | 0 | 2 | 0 | 1 | N-methyl-2-pyrrolidone | 76 | 0 | 0 | 0 | 0 | 0 | 3 | 0 | 0 | 0 | 1 | 1 | 0 | 0 | 0 | 0 | 0 | 0 | 0 | 0 | film | 313.15 | 120 | 248.15 | YES
PC | 3 | 0 | 2 | 0 | 0 | 1 | 0 | 0 | 0 | 0 | 2 | 0 | 1 | N-methyl-2-pyrrolidone | 76 | 0 | 0 | 0 | 0 | 0 | 3 | 0 | 0 | 0 | 1 | 1 | 0 | 0 | 0 | 0 | 0 | 0 | 0 | 0 | film | 353.15 | 120 | 248.15 | YES
PC | 3 | 0 | 2 | 0 | 0 | 1 | 0 | 0 | 0 | 0 | 2 | 0 | 1 | N-methyl-2-pyrrolidone | 76 | 0 | 0 | 0 | 0 | 0 | 3 | 0 | 0 | 0 | 1 | 1 | 0 | 0 | 0 | 0 | 0 | 0 | 0 | 0 | film | 353.15 | 45 | 248.15 | YES
PC | 3 | 0 | 2 | 0 | 0 | 1 | 0 | 0 | 0 | 0 | 2 | 0 | 1 | N-methyl-2-pyrrolidone | 76 | 0 | 0 | 0 | 0 | 0 | 3 | 0 | 0 | 0 | 1 | 1 | 0 | 0 | 0 | 0 | 0 | 0 | 0 | 0 | film | 353.15 | 63 | 248.15 | YES
PC | 3 | 0 | 2 | 0 | 0 | 1 | 0 | 0 | 0 | 0 | 2 | 0 | 1 | N-methyl-2-pyrrolidone | 76 | 0 | 0 | 0 | 0 | 0 | 3 | 0 | 0 | 0 | 1 | 1 | 0 | 0 | 0 | 0 | 0 | 0 | 0 | 0 | film | 353.15 | 75 | 248.15 | YES
PC | 3 | 0 | 2 | 0 | 0 | 1 | 0 | 0 | 0 | 0 | 2 | 0 | 1 | N-methyl-2-pyrrolidone | 76 | 0 | 0 | 0 | 0 | 0 | 3 | 0 | 0 | 0 | 1 | 1 | 0 | 0 | 0 | 0 | 0 | 0 | 0 | 0 | film | 353.15 | 95 | 248.15 | YES
PC | 3 | 0 | 2 | 0 | 0 | 1 | 0 | 0 | 0 | 0 | 2 | 0 | 1 | N-methyl-2-pyrrolidone | 76 | 0 | 0 | 0 | 0 | 0 | 3 | 0 | 0 | 0 | 1 | 1 | 0 | 0 | 0 | 0 | 0 | 0 | 0 | 0 | film | 313.15 | 110 | 248.15 | YES
PC | 3 | 0 | 2 | 0 | 0 | 1 | 0 | 0 | 0 | 0 | 2 | 0 | 1 | N-methyl-2-pyrrolidone | 76 | 0 | 0 | 0 | 0 | 0 | 3 | 0 | 0 | 0 | 1 | 1 | 0 | 0 | 0 | 0 | 0 | 0 | 0 | 0 | film | 313.15 | 43 | 248.15 | YES
PC | 3 | 0 | 2 | 0 | 0 | 1 | 0 | 0 | 0 | 0 | 2 | 0 | 1 | N-methyl-2-pyrrolidone | 76 | 0 | 0 | 0 | 0 | 0 | 3 | 0 | 0 | 0 | 1 | 1 | 0 | 0 | 0 | 0 | 0 | 0 | 0 | 0 | film | 313.15 | 70 | 248.15 | YES
PC | 3 | 0 | 2 | 0 | 0 | 1 | 0 | 0 | 0 | 0 | 2 | 0 | 1 | Pentyl Acetate | 61 | 0 | 0 | 1 | 0 | 0 | 4 | 0 | 0 | 0 | 0 | 2 | 0 | 0 | 0 | 0 | 0 | 0 | 0 | 0 | waste | 298.15 | 120 | 202.35 | NO
PC | 3 | 0 | 2 | 0 | 0 | 1 | 0 | 0 | 0 | 0 | 2 | 0 | 1 | Pentyl Acetate | 61 | 0 | 0 | 1 | 0 | 0 | 4 | 0 | 0 | 0 | 0 | 2 | 0 | 0 | 0 | 0 | 0 | 0 | 0 | 0 | film | 298.15 | 120 | 202.35 | NO
PC | 3 | 0 | 2 | 0 | 0 | 1 | 0 | 0 | 0 | 0 | 2 | 0 | 1 | Sulfolane | 17 | 0 | 0 | 0 | 0 | 0 | 4 | 0 | 0 | 0 | 0 | 0 | 0 | 0 | 0 | 1 | 0 | 0 | 0 | 0 | waste | 298.15 | 120 | 300.55 | NO
PC | 3 | 0 | 2 | 0 | 0 | 1 | 0 | 0 | 0 | 0 | 2 | 0 | 1 | Sulfolane | 17 | 0 | 0 | 0 | 0 | 0 | 4 | 0 | 0 | 0 | 0 | 0 | 0 | 0 | 0 | 1 | 0 | 0 | 0 | 0 | film | 298.15 | 120 | 300.55 | NO
PC | 3 | 0 | 2 | 0 | 0 | 1 | 0 | 0 | 0 | 0 | 2 | 0 | 1 | Tetrahydrofuran | 15 | 0 | 0 | 0 | 0 | 0 | 4 | 0 | 0 | 0 | 0 | 0 | 1 | 0 | 0 | 0 | 0 | 0 | 0 | 0 | waste | 298.15 | 120 | 164.75 | NO
PC | 3 | 0 | 2 | 0 | 0 | 1 | 0 | 0 | 0 | 0 | 2 | 0 | 1 | Tetrahydrofuran | 15 | 0 | 0 | 0 | 0 | 0 | 4 | 0 | 0 | 0 | 0 | 0 | 1 | 0 | 0 | 0 | 0 | 0 | 0 | 0 | film | 298.15 | 120 | 164.75 | NO
PC | 3 | 0 | 2 | 0 | 0 | 1 | 0 | 0 | 0 | 0 | 2 | 0 | 1 | Toluene | 42 | 0 | 0 | 0 | 0 | 1 | 0 | 0 | 0 | 0 | 0 | 1 | 0 | 0 | 0 | 0 | 0 | 0 | 0 | 0 | waste | 298.15 | 120 | 178.25 | NO
PC | 3 | 0 | 2 | 0 | 0 | 1 | 0 | 0 | 0 | 0 | 2 | 0 | 1 | Toluene | 42 | 0 | 0 | 0 | 0 | 1 | 0 | 0 | 0 | 0 | 0 | 1 | 0 | 0 | 0 | 0 | 0 | 0 | 0 | 0 | film | 298.15 | 120 | 178.25 | NO
LDPE | 4 | 0 | 0 | 0 | 0 | 0 | 0 | 0 | 0 | 2 | 1 | 0 | 0 | 2-Methyl tetrahydrofuran | 53 | 0 | 0 | 0 | 0 | 0 | 3 | 0 | 0 | 0 | 0 | 1 | 1 | 0 | 0 | 0 | 0 | 0 | 0 | 1 | film | 298.15 | 300 | 137.15 | NO
LDPE | 4 | 0 | 0 | 0 | 0 | 0 | 0 | 0 | 0 | 2 | 1 | 0 | 0 | 2-Methyl tetrahydrofuran | 53 | 0 | 0 | 0 | 0 | 0 | 3 | 0 | 0 | 0 | 0 | 1 | 1 | 0 | 0 | 0 | 0 | 0 | 0 | 1 | film | 348.15 | 15 | 137.15 | YES
LDPE | 4 | 0 | 0 | 0 | 0 | 0 | 0 | 0 | 0 | 2 | 1 | 0 | 0 | Acetone | 21 | 0 | 1 | 0 | 0 | 0 | 0 | 0 | 0 | 0 | 0 | 2 | 0 | 0 | 0 | 0 | 0 | 0 | 0 | 0 | film | 328.15 | 30 | 178.25 | NO
LDPE | 4 | 0 | 0 | 0 | 0 | 0 | 0 | 0 | 0 | 2 | 1 | 0 | 0 | Cyclohexane | 14 | 0 | 0 | 0 | 0 | 0 | 6 | 0 | 0 | 0 | 0 | 0 | 0 | 0 | 0 | 0 | 0 | 0 | 0 | 0 | film | 353.15 | 15 | 279.65 | YES
LDPE | 4 | 0 | 0 | 0 | 0 | 0 | 0 | 0 | 0 | 2 | 1 | 0 | 0 | Cyclopentyl methyl ether | 80 | 0 | 0 | 0 | 0 | 0 | 4 | 0 | 0 | 0 | 0 | 1 | 1 | 0 | 0 | 0 | 0 | 0 | 0 | 1 | film | 343.15 | 15 | 133.15 | YES
LDPE | 4 | 0 | 0 | 0 | 0 | 0 | 0 | 0 | 0 | 2 | 1 | 0 | 0 | Dimethyl carbonate | 78 | 0 | 0 | 0 | 0 | 0 | 0 | 0 | 0 | 0 | 0 | 2 | 0 | 0 | 0 | 0 | 0 | 1 | 0 | 0 | film | 383.15 | 300 | 273.65 | NO
LDPE | 4 | 0 | 0 | 0 | 0 | 0 | 0 | 0 | 0 | 2 | 1 | 0 | 0 | Dodecane | 59 | 0 | 0 | 0 | 0 | 0 | 10 | 0 | 0 | 0 | 0 | 2 | 0 | 0 | 0 | 0 | 0 | 0 | 0 | 0 | film | 368.15 | 30 | 263.6 | YES
LDPE | 4 | 0 | 0 | 0 | 0 | 0 | 0 | 0 | 0 | 2 | 1 | 0 | 0 | Dodecane | 59 | 0 | 0 | 0 | 0 | 0 | 10 | 0 | 0 | 0 | 0 | 2 | 0 | 0 | 0 | 0 | 0 | 0 | 0 | 0 | pellet | 393.15 | 30 | 263.6 | YES
LDPE | 4 | 0 | 0 | 0 | 0 | 0 | 0 | 0 | 0 | 2 | 1 | 0 | 0 | Dodecane | 59 | 0 | 0 | 0 | 0 | 0 | 10 | 0 | 0 | 0 | 0 | 2 | 0 | 0 | 0 | 0 | 0 | 0 | 0 | 0 | pellet | 393.15 | 60 | 263.6 | YES
LDPE | 4 | 0 | 0 | 0 | 0 | 0 | 0 | 0 | 0 | 2 | 1 | 0 | 0 | Ethanol | 68 | 0 | 0 | 0 | 0 | 0 | 1 | 1 | 0 | 0 | 0 | 1 | 0 | 0 | 0 | 0 | 0 | 0 | 0 | 0 | film | 353.15 | 120 | 159.05 | NO
LDPE | 4 | 0 | 0 | 0 | 0 | 0 | 0 | 0 | 0 | 2 | 1 | 0 | 0 | Ethyl acetate | 69 | 0 | 0 | 1 | 0 | 0 | 1 | 0 | 0 | 0 | 0 | 2 | 0 | 0 | 0 | 0 | 0 | 0 | 0 | 0 | pellet | 348.15 | 20 | 189.35 | NO
LDPE | 4 | 0 | 0 | 0 | 0 | 0 | 0 | 0 | 0 | 2 | 1 | 0 | 0 | Ethyl lactate | 70 | 0 | 0 | 1 | 0 | 0 | 1 | 1 | 0 | 0 | 0 | 2 | 0 | 0 | 0 | 0 | 0 | 0 | 0 | 1 | film | 343.15 | 300 | 247.15 | NO
LDPE | 4 | 0 | 0 | 0 | 0 | 0 | 0 | 0 | 0 | 2 | 1 | 0 | 0 | Ethylene glycol | 4 | 0 | 0 | 0 | 0 | 0 | 2 | 2 | 0 | 0 | 0 | 0 | 0 | 0 | 0 | 0 | 0 | 0 | 0 | 0 | film | 413.15 | 40 | 260.46 | NO
LDPE | 4 | 0 | 0 | 0 | 0 | 0 | 0 | 0 | 0 | 2 | 1 | 0 | 0 | Ethylene glycol | 4 | 0 | 0 | 0 | 0 | 0 | 2 | 2 | 0 | 0 | 0 | 0 | 0 | 0 | 0 | 0 | 0 | 0 | 0 | 0 | film | 463.15 | 30 | 260.46 | NO
LDPE | 4 | 0 | 0 | 0 | 0 | 0 | 0 | 0 | 0 | 2 | 1 | 0 | 0 | Ethylene glycol | 4 | 0 | 0 | 0 | 0 | 0 | 2 | 2 | 0 | 0 | 0 | 0 | 0 | 0 | 0 | 0 | 0 | 0 | 0 | 0 | film | 433.15 | 40 | 260.46 | NO
LDPE | 4 | 0 | 0 | 0 | 0 | 0 | 0 | 0 | 0 | 2 | 1 | 0 | 0 | Ethylene glycol | 4 | 0 | 0 | 0 | 0 | 0 | 2 | 2 | 0 | 0 | 0 | 0 | 0 | 0 | 0 | 0 | 0 | 0 | 0 | 0 | film | 433.15 | 60 | 260.46 | NO
LDPE | 4 | 0 | 0 | 0 | 0 | 0 | 0 | 0 | 0 | 2 | 1 | 0 | 0 | Ethylene glycol | 4 | 0 | 0 | 0 | 0 | 0 | 2 | 2 | 0 | 0 | 0 | 0 | 0 | 0 | 0 | 0 | 0 | 0 | 0 | 0 | film | 433.15 | 90 | 260.46 | NO
LDPE | 4 | 0 | 0 | 0 | 0 | 0 | 0 | 0 | 0 | 2 | 1 | 0 | 0 | Ethylene glycol | 4 | 0 | 0 | 0 | 0 | 0 | 2 | 2 | 0 | 0 | 0 | 0 | 0 | 0 | 0 | 0 | 0 | 0 | 0 | 0 | film | 433.15 | 120 | 260.46 | NO
LDPE | 4 | 0 | 0 | 0 | 0 | 0 | 0 | 0 | 0 | 2 | 1 | 0 | 0 | Formic acid | 0 | 0 | 0 | 0 | 0 | 0 | 0 | 0 | 0 | 1 | 0 | 0 | 0 | 0 | 0 | 0 | 0 | 0 | 0 | 0 | film | 348.15 | 4.166667 | 281.45 | NO
LDPE | 4 | 0 | 0 | 0 | 0 | 0 | 0 | 0 | 0 | 2 | 1 | 0 | 0 | Formic acid | 0 | 0 | 0 | 0 | 0 | 0 | 0 | 0 | 0 | 1 | 0 | 0 | 0 | 0 | 0 | 0 | 0 | 0 | 0 | 0 | film | 348.15 | 8.333333 | 281.45 | NO
LDPE | 4 | 0 | 0 | 0 | 0 | 0 | 0 | 0 | 0 | 2 | 1 | 0 | 0 | Formic acid | 0 | 0 | 0 | 0 | 0 | 0 | 0 | 0 | 0 | 1 | 0 | 0 | 0 | 0 | 0 | 0 | 0 | 0 | 0 | 0 | film | 348.15 | 20.83333 | 281.45 | NO
LDPE | 4 | 0 | 0 | 0 | 0 | 0 | 0 | 0 | 0 | 2 | 1 | 0 | 0 | Formic acid | 0 | 0 | 0 | 0 | 0 | 0 | 0 | 0 | 0 | 1 | 0 | 0 | 0 | 0 | 0 | 0 | 0 | 0 | 0 | 0 | film | 348.15 | 29.16667 | 281.45 | NO
LDPE | 4 | 0 | 0 | 0 | 0 | 0 | 0 | 0 | 0 | 2 | 1 | 0 | 0 | Formic acid | 0 | 0 | 0 | 0 | 0 | 0 | 0 | 0 | 0 | 1 | 0 | 0 | 0 | 0 | 0 | 0 | 0 | 0 | 0 | 0 | film | 348.15 | 70.83333 | 281.45 | NO
LDPE | 4 | 0 | 0 | 0 | 0 | 0 | 0 | 0 | 0 | 2 | 1 | 0 | 0 | Formic acid | 0 | 0 | 0 | 0 | 0 | 0 | 0 | 0 | 0 | 1 | 0 | 0 | 0 | 0 | 0 | 0 | 0 | 0 | 0 | 0 | film | 348.15 | 41.66667 | 281.45 | NO
LDPE | 4 | 0 | 0 | 0 | 0 | 0 | 0 | 0 | 0 | 2 | 1 | 0 | 0 | Formic acid | 0 | 0 | 0 | 0 | 0 | 0 | 0 | 0 | 0 | 1 | 0 | 0 | 0 | 0 | 0 | 0 | 0 | 0 | 0 | 0 | film | 338.15 | 20.83333 | 281.45 | NO
LDPE | 4 | 0 | 0 | 0 | 0 | 0 | 0 | 0 | 0 | 2 | 1 | 0 | 0 | Formic acid | 0 | 0 | 0 | 0 | 0 | 0 | 0 | 0 | 0 | 1 | 0 | 0 | 0 | 0 | 0 | 0 | 0 | 0 | 0 | 0 | film | 338.15 | 29.16667 | 281.45 | NO
LDPE | 4 | 0 | 0 | 0 | 0 | 0 | 0 | 0 | 0 | 2 | 1 | 0 | 0 | Formic acid | 0 | 0 | 0 | 0 | 0 | 0 | 0 | 0 | 0 | 1 | 0 | 0 | 0 | 0 | 0 | 0 | 0 | 0 | 0 | 0 | film | 338.15 | 41.66667 | 281.45 | NO
LDPE | 4 | 0 | 0 | 0 | 0 | 0 | 0 | 0 | 0 | 2 | 1 | 0 | 0 | Formic acid | 0 | 0 | 0 | 0 | 0 | 0 | 0 | 0 | 0 | 1 | 0 | 0 | 0 | 0 | 0 | 0 | 0 | 0 | 0 | 0 | film | 338.15 | 54.16667 | 281.45 | NO
LDPE | 4 | 0 | 0 | 0 | 0 | 0 | 0 | 0 | 0 | 2 | 1 | 0 | 0 | Formic acid | 0 | 0 | 0 | 0 | 0 | 0 | 0 | 0 | 0 | 1 | 0 | 0 | 0 | 0 | 0 | 0 | 0 | 0 | 0 | 0 | film | 338.15 | 91.66667 | 281.45 | NO
LDPE | 4 | 0 | 0 | 0 | 0 | 0 | 0 | 0 | 0 | 2 | 1 | 0 | 0 | Formic acid | 0 | 0 | 0 | 0 | 0 | 0 | 0 | 0 | 0 | 1 | 0 | 0 | 0 | 0 | 0 | 0 | 0 | 0 | 0 | 0 | film | 323.15 | 8.333333 | 281.45 | NO
LDPE | 4 | 0 | 0 | 0 | 0 | 0 | 0 | 0 | 0 | 2 | 1 | 0 | 0 | Formic acid | 0 | 0 | 0 | 0 | 0 | 0 | 0 | 0 | 0 | 1 | 0 | 0 | 0 | 0 | 0 | 0 | 0 | 0 | 0 | 0 | film | 323.15 | 29.16667 | 281.45 | NO
LDPE | 4 | 0 | 0 | 0 | 0 | 0 | 0 | 0 | 0 | 2 | 1 | 0 | 0 | Formic acid | 0 | 0 | 0 | 0 | 0 | 0 | 0 | 0 | 0 | 1 | 0 | 0 | 0 | 0 | 0 | 0 | 0 | 0 | 0 | 0 | film | 323.15 | 58.33333 | 281.45 | NO
LDPE | 4 | 0 | 0 | 0 | 0 | 0 | 0 | 0 | 0 | 2 | 1 | 0 | 0 | Formic acid | 0 | 0 | 0 | 0 | 0 | 0 | 0 | 0 | 0 | 1 | 0 | 0 | 0 | 0 | 0 | 0 | 0 | 0 | 0 | 0 | film | 323.15 | 70.83333 | 281.45 | NO
LDPE | 4 | 0 | 0 | 0 | 0 | 0 | 0 | 0 | 0 | 2 | 1 | 0 | 0 | Formic acid | 0 | 0 | 0 | 0 | 0 | 0 | 0 | 0 | 0 | 1 | 0 | 0 | 0 | 0 | 0 | 0 | 0 | 0 | 0 | 0 | film | 323.15 | 79.16667 | 281.45 | NO
LDPE | 4 | 0 | 0 | 0 | 0 | 0 | 0 | 0 | 0 | 2 | 1 | 0 | 0 | Limonene | 49 | 0 | 0 | 0 | 0 | 0 | 4 | 0 | 0 | 0 | 0 | 2 | 0 | 2 | 0 | 0 | 0 | 0 | 2 | 2 | pellet | 403.15 | 180 | 177.65 | YES
LDPE | 4 | 0 | 0 | 0 | 0 | 0 | 0 | 0 | 0 | 2 | 1 | 0 | 0 | Toluene | 42 | 0 | 0 | 0 | 0 | 1 | 0 | 0 | 0 | 0 | 0 | 1 | 0 | 0 | 0 | 0 | 0 | 0 | 0 | 0 | pellet | 383.15 | 30 | 178.25 | YES
LDPE | 4 | 0 | 0 | 0 | 0 | 0 | 0 | 0 | 0 | 2 | 1 | 0 | 0 | alpha-Pinene | 51 | 0 | 0 | 0 | 0 | 0 | 2 | 0 | 0 | 0 | 0 | 3 | 0 | 1 | 0 | 0 | 0 | 0 | 2 | 3 | pellet | 403.15 | 180 | 210.65 | YES
LDPE | 4 | 0 | 0 | 0 | 0 | 0 | 0 | 0 | 0 | 2 | 1 | 0 | 0 | gamma-Valerolactone | 52 | 0 | 0 | 1 | 0 | 0 | 2 | 0 | 0 | 0 | 0 | 1 | 0 | 0 | 0 | 0 | 0 | 0 | 0 | 1 | film | 348.15 | 300 | 242.15 | NO
LDPE | 4 | 0 | 0 | 0 | 0 | 0 | 0 | 0 | 0 | 2 | 1 | 0 | 0 | m-Xylene | 36 | 0 | 0 | 0 | 0 | 1 | 0 | 0 | 0 | 0 | 0 | 2 | 0 | 0 | 0 | 0 | 0 | 0 | 0 | 0 | pellet | 348.15 | 15 | 225.3 | YES
LDPE | 4 | 0 | 0 | 0 | 0 | 0 | 0 | 0 | 0 | 2 | 1 | 0 | 0 | o-Xylene | 43 | 0 | 0 | 0 | 0 | 1 | 0 | 0 | 0 | 0 | 0 | 2 | 0 | 0 | 0 | 0 | 0 | 0 | 0 | 0 | film | 373.15 | 30 | 247.99 | YES
LDPE | 4 | 0 | 0 | 0 | 0 | 0 | 0 | 0 | 0 | 2 | 1 | 0 | 0 | p-Cymene | 40 | 0 | 0 | 0 | 0 | 1 | 0 | 0 | 0 | 0 | 0 | 3 | 0 | 0 | 0 | 0 | 0 | 0 | 0 | 1 | film | 393.15 | 720 | 204.25 | YES
HDPE | 5 | 0 | 0 | 0 | 0 | 0 | 0 | 0 | 0 | 2 | 0 | 0 | 0 | Cyclohexane | 14 | 0 | 0 | 0 | 0 | 0 | 6 | 0 | 0 | 0 | 0 | 0 | 0 | 0 | 0 | 0 | 0 | 0 | 0 | 0 | film | 353.15 | 420 | 279.65 | NO
HDPE | 5 | 0 | 0 | 0 | 0 | 0 | 0 | 0 | 0 | 2 | 0 | 0 | 0 | Limonene | 49 | 0 | 0 | 0 | 0 | 0 | 4 | 0 | 0 | 0 | 0 | 2 | 0 | 2 | 0 | 0 | 0 | 0 | 2 | 2 | film | 413.15 | 30 | 177.65 | YES
HDPE | 5 | 0 | 0 | 0 | 0 | 0 | 0 | 0 | 0 | 2 | 0 | 0 | 0 | Limonene | 49 | 0 | 0 | 0 | 0 | 0 | 4 | 0 | 0 | 0 | 0 | 2 | 0 | 2 | 0 | 0 | 0 | 0 | 2 | 2 | film | 383.15 | 30 | 177.65 | YES
HDPE | 5 | 0 | 0 | 0 | 0 | 0 | 0 | 0 | 0 | 2 | 0 | 0 | 0 | Limonene | 49 | 0 | 0 | 0 | 0 | 0 | 4 | 0 | 0 | 0 | 0 | 2 | 0 | 2 | 0 | 0 | 0 | 0 | 2 | 2 | film | 373.15 | 7 | 177.65 | YES
HDPE | 5 | 0 | 0 | 0 | 0 | 0 | 0 | 0 | 0 | 2 | 0 | 0 | 0 | Limonene | 49 | 0 | 0 | 0 | 0 | 0 | 4 | 0 | 0 | 0 | 0 | 2 | 0 | 2 | 0 | 0 | 0 | 0 | 2 | 2 | film | 373.15 | 5 | 177.65 | NO
HDPE | 5 | 0 | 0 | 0 | 0 | 0 | 0 | 0 | 0 | 2 | 0 | 0 | 0 | Limonene | 49 | 0 | 0 | 0 | 0 | 0 | 4 | 0 | 0 | 0 | 0 | 2 | 0 | 2 | 0 | 0 | 0 | 0 | 2 | 2 | film | 383.15 | 4 | 177.65 | YES
HDPE | 5 | 0 | 0 | 0 | 0 | 0 | 0 | 0 | 0 | 2 | 0 | 0 | 0 | Limonene | 49 | 0 | 0 | 0 | 0 | 0 | 4 | 0 | 0 | 0 | 0 | 2 | 0 | 2 | 0 | 0 | 0 | 0 | 2 | 2 | film | 383.15 | 2 | 177.65 | NO
HDPE | 5 | 0 | 0 | 0 | 0 | 0 | 0 | 0 | 0 | 2 | 0 | 0 | 0 | Limonene | 49 | 0 | 0 | 0 | 0 | 0 | 4 | 0 | 0 | 0 | 0 | 2 | 0 | 2 | 0 | 0 | 0 | 0 | 2 | 2 | film | 393.15 | 3 | 177.65 | YES
HDPE | 5 | 0 | 0 | 0 | 0 | 0 | 0 | 0 | 0 | 2 | 0 | 0 | 0 | Limonene | 49 | 0 | 0 | 0 | 0 | 0 | 4 | 0 | 0 | 0 | 0 | 2 | 0 | 2 | 0 | 0 | 0 | 0 | 2 | 2 | film | 393.15 | 1 | 177.65 | NO
HDPE | 5 | 0 | 0 | 0 | 0 | 0 | 0 | 0 | 0 | 2 | 0 | 0 | 0 | Squalane | 28 | 0 | 0 | 0 | 0 | 0 | 16 | 0 | 0 | 0 | 0 | 7 | 0 | 0 | 0 | 0 | 0 | 0 | 0 | 6 | film | 393.15 | 360 | 235.15 | YES
HDPE | 5 | 0 | 0 | 0 | 0 | 0 | 0 | 0 | 0 | 2 | 0 | 0 | 0 | Squalane | 28 | 0 | 0 | 0 | 0 | 0 | 16 | 0 | 0 | 0 | 0 | 7 | 0 | 0 | 0 | 0 | 0 | 0 | 0 | 6 | film | 383.15 | 60 | 235.15 | NO
HDPE | 5 | 0 | 0 | 0 | 0 | 0 | 0 | 0 | 0 | 2 | 0 | 0 | 0 | Toluene | 42 | 0 | 0 | 0 | 0 | 1 | 0 | 0 | 0 | 0 | 0 | 1 | 0 | 0 | 0 | 0 | 0 | 0 | 0 | 0 | film | 383.15 | 30 | 178.25 | YES
HDPE | 5 | 0 | 0 | 0 | 0 | 0 | 0 | 0 | 0 | 2 | 0 | 0 | 0 | alpha-Pinene | 51 | 0 | 0 | 0 | 0 | 0 | 2 | 0 | 0 | 0 | 0 | 3 | 0 | 1 | 0 | 0 | 0 | 0 | 2 | 3 | film | 383.15 | 10 | 210.65 | YES
HDPE | 5 | 0 | 0 | 0 | 0 | 0 | 0 | 0 | 0 | 2 | 0 | 0 | 0 | alpha-Pinene | 51 | 0 | 0 | 0 | 0 | 0 | 2 | 0 | 0 | 0 | 0 | 3 | 0 | 1 | 0 | 0 | 0 | 0 | 2 | 3 | film | 383.15 | 4 | 210.65 | YES
HDPE | 5 | 0 | 0 | 0 | 0 | 0 | 0 | 0 | 0 | 2 | 0 | 0 | 0 | m-Xylene | 36 | 0 | 0 | 0 | 0 | 1 | 0 | 0 | 0 | 0 | 0 | 2 | 0 | 0 | 0 | 0 | 0 | 0 | 0 | 0 | pellet | 373.15 | 15 | 225.3 | YES
HDPE | 5 | 0 | 0 | 0 | 0 | 0 | 0 | 0 | 0 | 2 | 0 | 0 | 0 | o-Xylene | 43 | 0 | 0 | 0 | 0 | 1 | 0 | 0 | 0 | 0 | 0 | 2 | 0 | 0 | 0 | 0 | 0 | 0 | 0 | 0 | film | 373.15 | 30 | 247.99 | YES
HDPE | 5 | 0 | 0 | 0 | 0 | 0 | 0 | 0 | 0 | 2 | 0 | 0 | 0 | o-Xylene | 43 | 0 | 0 | 0 | 0 | 1 | 0 | 0 | 0 | 0 | 0 | 2 | 0 | 0 | 0 | 0 | 0 | 0 | 0 | 0 | film | 413.15 | 30 | 247.99 | YES
HDPE | 5 | 0 | 0 | 0 | 0 | 0 | 0 | 0 | 0 | 2 | 0 | 0 | 0 | p-Cymene | 40 | 0 | 0 | 0 | 0 | 1 | 0 | 0 | 0 | 0 | 0 | 3 | 0 | 0 | 0 | 0 | 0 | 0 | 0 | 1 | film | 383.15 | 10 | 204.25 | YES
HDPE | 5 | 0 | 0 | 0 | 0 | 0 | 0 | 0 | 0 | 2 | 0 | 0 | 0 | p-Cymene | 40 | 0 | 0 | 0 | 0 | 1 | 0 | 0 | 0 | 0 | 0 | 3 | 0 | 0 | 0 | 0 | 0 | 0 | 0 | 1 | film | 383.15 | 4 | 204.25 | YES
PP | 6 | 0 | 0 | 0 | 0 | 0 | 0 | 0 | 0 | 1 | 1 | 1 | 0 | 2,2,5,5-Tetramethyltetrahydrofuran | 32 | 0 | 0 | 0 | 0 | 0 | 2 | 0 | 0 | 0 | 0 | 4 | 1 | 0 | 0 | 0 | 0 | 0 | 2 | 0 | film | 363.15 | 10 | 181.15 | NO
PP | 6 | 0 | 0 | 0 | 0 | 0 | 0 | 0 | 0 | 1 | 1 | 1 | 0 | 2,2,5,5-Tetramethyltetrahydrofuran | 32 | 0 | 0 | 0 | 0 | 0 | 2 | 0 | 0 | 0 | 0 | 4 | 1 | 0 | 0 | 0 | 0 | 0 | 2 | 0 | film | 363.15 | 20 | 181.15 | NO
PP | 6 | 0 | 0 | 0 | 0 | 0 | 0 | 0 | 0 | 1 | 1 | 1 | 0 | 2,2,5,5-Tetramethyltetrahydrofuran | 32 | 0 | 0 | 0 | 0 | 0 | 2 | 0 | 0 | 0 | 0 | 4 | 1 | 0 | 0 | 0 | 0 | 0 | 2 | 0 | film | 363.15 | 30 | 181.15 | NO
PP | 6 | 0 | 0 | 0 | 0 | 0 | 0 | 0 | 0 | 1 | 1 | 1 | 0 | 2,2,5,5-Tetramethyltetrahydrofuran | 32 | 0 | 0 | 0 | 0 | 0 | 2 | 0 | 0 | 0 | 0 | 4 | 1 | 0 | 0 | 0 | 0 | 0 | 2 | 0 | film | 363.15 | 120 | 181.15 | NO
PP | 6 | 0 | 0 | 0 | 0 | 0 | 0 | 0 | 0 | 1 | 1 | 1 | 0 | Acetic acid | 25 | 0 | 0 | 0 | 0 | 0 | 0 | 0 | 0 | 1 | 0 | 1 | 0 | 0 | 0 | 0 | 0 | 0 | 0 | 0 | film | 348.15 | 33.33333 | 289.75 | NO
PP | 6 | 0 | 0 | 0 | 0 | 0 | 0 | 0 | 0 | 1 | 1 | 1 | 0 | Acetone | 21 | 0 | 1 | 0 | 0 | 0 | 0 | 0 | 0 | 0 | 0 | 2 | 0 | 0 | 0 | 0 | 0 | 0 | 0 | 0 | film | 328.15 | 30 | 178.25 | NO
PP | 6 | 0 | 0 | 0 | 0 | 0 | 0 | 0 | 0 | 1 | 1 | 1 | 0 | Cyclohexane | 14 | 0 | 0 | 0 | 0 | 0 | 6 | 0 | 0 | 0 | 0 | 0 | 0 | 0 | 0 | 0 | 0 | 0 | 0 | 0 | film | 296.15 | 120 | 279.65 | NO
PP | 6 | 0 | 0 | 0 | 0 | 0 | 0 | 0 | 0 | 1 | 1 | 1 | 0 | Dibutoxymethane | 66 | 0 | 0 | 0 | 0 | 0 | 7 | 0 | 0 | 0 | 0 | 2 | 2 | 0 | 0 | 0 | 0 | 0 | 0 | 0 | pellet | 403.15 | 30 | 331.25 | YES
PP | 6 | 0 | 0 | 0 | 0 | 0 | 0 | 0 | 0 | 1 | 1 | 1 | 0 | Dibutoxymethane | 66 | 0 | 0 | 0 | 0 | 0 | 7 | 0 | 0 | 0 | 0 | 2 | 2 | 0 | 0 | 0 | 0 | 0 | 0 | 0 | pellet | 418.15 | 30 | 331.25 | YES
PP | 6 | 0 | 0 | 0 | 0 | 0 | 0 | 0 | 0 | 1 | 1 | 1 | 0 | Dichloromethane | 6 | 2 | 0 | 0 | 0 | 0 | 1 | 0 | 0 | 0 | 0 | 0 | 0 | 0 | 0 | 0 | 0 | 0 | 0 | 0 | film | 296.15 | 120 | 178.15 | NO
PP | 6 | 0 | 0 | 0 | 0 | 0 | 0 | 0 | 0 | 1 | 1 | 1 | 0 | Formic acid | 0 | 0 | 0 | 0 | 0 | 0 | 0 | 0 | 0 | 1 | 0 | 0 | 0 | 0 | 0 | 0 | 0 | 0 | 0 | 0 | film | 348.15 | 33.33333 | 281.45 | NO
PP | 6 | 0 | 0 | 0 | 0 | 0 | 0 | 0 | 0 | 1 | 1 | 1 | 0 | Formic acid | 0 | 0 | 0 | 0 | 0 | 0 | 0 | 0 | 0 | 1 | 0 | 0 | 0 | 0 | 0 | 0 | 0 | 0 | 0 | 0 | film | 348.15 | 20.83333 | 281.45 | NO
PP | 6 | 0 | 0 | 0 | 0 | 0 | 0 | 0 | 0 | 1 | 1 | 1 | 0 | Formic acid | 0 | 0 | 0 | 0 | 0 | 0 | 0 | 0 | 0 | 1 | 0 | 0 | 0 | 0 | 0 | 0 | 0 | 0 | 0 | 0 | film | 348.15 | 29.16667 | 281.45 | NO
PP | 6 | 0 | 0 | 0 | 0 | 0 | 0 | 0 | 0 | 1 | 1 | 1 | 0 | Formic acid | 0 | 0 | 0 | 0 | 0 | 0 | 0 | 0 | 0 | 1 | 0 | 0 | 0 | 0 | 0 | 0 | 0 | 0 | 0 | 0 | film | 348.15 | 41.66667 | 281.45 | NO
PP | 6 | 0 | 0 | 0 | 0 | 0 | 0 | 0 | 0 | 1 | 1 | 1 | 0 | Formic acid | 0 | 0 | 0 | 0 | 0 | 0 | 0 | 0 | 0 | 1 | 0 | 0 | 0 | 0 | 0 | 0 | 0 | 0 | 0 | 0 | film | 348.15 | 70.83333 | 281.45 | NO
PP | 6 | 0 | 0 | 0 | 0 | 0 | 0 | 0 | 0 | 1 | 1 | 1 | 0 | Formic acid | 0 | 0 | 0 | 0 | 0 | 0 | 0 | 0 | 0 | 1 | 0 | 0 | 0 | 0 | 0 | 0 | 0 | 0 | 0 | 0 | film | 348.15 | 4.166667 | 281.45 | NO
PP | 6 | 0 | 0 | 0 | 0 | 0 | 0 | 0 | 0 | 1 | 1 | 1 | 0 | Formic acid | 0 | 0 | 0 | 0 | 0 | 0 | 0 | 0 | 0 | 1 | 0 | 0 | 0 | 0 | 0 | 0 | 0 | 0 | 0 | 0 | film | 348.15 | 8.333333 | 281.45 | NO
PP | 6 | 0 | 0 | 0 | 0 | 0 | 0 | 0 | 0 | 1 | 1 | 1 | 0 | Hexanoic acid | 57 | 0 | 0 | 0 | 0 | 0 | 4 | 0 | 0 | 1 | 0 | 1 | 0 | 0 | 0 | 0 | 0 | 0 | 0 | 0 | film | 348.15 | 33.33333 | 269.15 | NO
PP | 6 | 0 | 0 | 0 | 0 | 0 | 0 | 0 | 0 | 1 | 1 | 1 | 0 | Limonene | 49 | 0 | 0 | 0 | 0 | 0 | 4 | 0 | 0 | 0 | 0 | 2 | 0 | 2 | 0 | 0 | 0 | 0 | 2 | 2 | film | 363.15 | 10 | 177.65 | NO
PP | 6 | 0 | 0 | 0 | 0 | 0 | 0 | 0 | 0 | 1 | 1 | 1 | 0 | Limonene | 49 | 0 | 0 | 0 | 0 | 0 | 4 | 0 | 0 | 0 | 0 | 2 | 0 | 2 | 0 | 0 | 0 | 0 | 2 | 2 | film | 363.15 | 30 | 177.65 | NO
PP | 6 | 0 | 0 | 0 | 0 | 0 | 0 | 0 | 0 | 1 | 1 | 1 | 0 | Limonene | 49 | 0 | 0 | 0 | 0 | 0 | 4 | 0 | 0 | 0 | 0 | 2 | 0 | 2 | 0 | 0 | 0 | 0 | 2 | 2 | film | 363.15 | 60 | 177.65 | NO
PP | 6 | 0 | 0 | 0 | 0 | 0 | 0 | 0 | 0 | 1 | 1 | 1 | 0 | Limonene | 49 | 0 | 0 | 0 | 0 | 0 | 4 | 0 | 0 | 0 | 0 | 2 | 0 | 2 | 0 | 0 | 0 | 0 | 2 | 2 | pellet | 403.15 | 4320 | 177.65 | NO
PP | 6 | 0 | 0 | 0 | 0 | 0 | 0 | 0 | 0 | 1 | 1 | 1 | 0 | Tetrahydrofuran | 15 | 0 | 0 | 0 | 0 | 0 | 4 | 0 | 0 | 0 | 0 | 0 | 1 | 0 | 0 | 0 | 0 | 0 | 0 | 0 | film | 296.15 | 120 | 164.75 | NO
PP | 6 | 0 | 0 | 0 | 0 | 0 | 0 | 0 | 0 | 1 | 1 | 1 | 0 | Tetrahydropyran | 16 | 0 | 0 | 0 | 0 | 0 | 5 | 0 | 0 | 0 | 0 | 0 | 1 | 0 | 0 | 0 | 0 | 0 | 0 | 0 | pellet | 360.15 | 30 | 228.15 | YES
PP | 6 | 0 | 0 | 0 | 0 | 0 | 0 | 0 | 0 | 1 | 1 | 1 | 0 | Tetrahydropyran | 16 | 0 | 0 | 0 | 0 | 0 | 5 | 0 | 0 | 0 | 0 | 0 | 1 | 0 | 0 | 0 | 0 | 0 | 0 | 0 | pellet | 361.15 | 90 | 228.15 | YES
PP | 6 | 0 | 0 | 0 | 0 | 0 | 0 | 0 | 0 | 1 | 1 | 1 | 0 | Tetrahydropyran | 16 | 0 | 0 | 0 | 0 | 0 | 5 | 0 | 0 | 0 | 0 | 0 | 1 | 0 | 0 | 0 | 0 | 0 | 0 | 0 | pellet | 361.15 | 60 | 228.15 | YES
PP | 6 | 0 | 0 | 0 | 0 | 0 | 0 | 0 | 0 | 1 | 1 | 1 | 0 | Toluene | 42 | 0 | 0 | 0 | 0 | 1 | 0 | 0 | 0 | 0 | 0 | 1 | 0 | 0 | 0 | 0 | 0 | 0 | 0 | 0 | pellet | 383.15 | 30 | 178.25 | YES
PP | 6 | 0 | 0 | 0 | 0 | 0 | 0 | 0 | 0 | 1 | 1 | 1 | 0 | Toluene | 42 | 0 | 0 | 0 | 0 | 1 | 0 | 0 | 0 | 0 | 0 | 1 | 0 | 0 | 0 | 0 | 0 | 0 | 0 | 0 | film | 296.15 | 120 | 178.25 | NO
PP | 6 | 0 | 0 | 0 | 0 | 0 | 0 | 0 | 0 | 1 | 1 | 1 | 0 | alpha-Pinene | 51 | 0 | 0 | 0 | 0 | 0 | 2 | 0 | 0 | 0 | 0 | 3 | 0 | 1 | 0 | 0 | 0 | 0 | 2 | 3 | pellet | 403.15 | 180 | 210.65 | YES
PP | 6 | 0 | 0 | 0 | 0 | 0 | 0 | 0 | 0 | 1 | 1 | 1 | 0 | alpha-Pinene | 51 | 0 | 0 | 0 | 0 | 0 | 2 | 0 | 0 | 0 | 0 | 3 | 0 | 1 | 0 | 0 | 0 | 0 | 2 | 3 | film | 383.15 | 4 | 210.65 | YES
PP | 6 | 0 | 0 | 0 | 0 | 0 | 0 | 0 | 0 | 1 | 1 | 1 | 0 | alpha-Pinene | 51 | 0 | 0 | 0 | 0 | 0 | 2 | 0 | 0 | 0 | 0 | 3 | 0 | 1 | 0 | 0 | 0 | 0 | 2 | 3 | film | 383.15 | 2 | 210.65 | NO
PP | 6 | 0 | 0 | 0 | 0 | 0 | 0 | 0 | 0 | 1 | 1 | 1 | 0 | alpha-Pinene | 51 | 0 | 0 | 0 | 0 | 0 | 2 | 0 | 0 | 0 | 0 | 3 | 0 | 1 | 0 | 0 | 0 | 0 | 2 | 3 | film | 393.15 | 3 | 210.65 | YES
PP | 6 | 0 | 0 | 0 | 0 | 0 | 0 | 0 | 0 | 1 | 1 | 1 | 0 | alpha-Pinene | 51 | 0 | 0 | 0 | 0 | 0 | 2 | 0 | 0 | 0 | 0 | 3 | 0 | 1 | 0 | 0 | 0 | 0 | 2 | 3 | film | 393.15 | 1 | 210.65 | NO
PP | 6 | 0 | 0 | 0 | 0 | 0 | 0 | 0 | 0 | 1 | 1 | 1 | 0 | alpha-Pinene | 51 | 0 | 0 | 0 | 0 | 0 | 2 | 0 | 0 | 0 | 0 | 3 | 0 | 1 | 0 | 0 | 0 | 0 | 2 | 3 | film | 388.15 | 10 | 210.65 | YES
PP | 6 | 0 | 0 | 0 | 0 | 0 | 0 | 0 | 0 | 1 | 1 | 1 | 0 | alpha-Pinene | 51 | 0 | 0 | 0 | 0 | 0 | 2 | 0 | 0 | 0 | 0 | 3 | 0 | 1 | 0 | 0 | 0 | 0 | 2 | 3 | film | 393.15 | 5 | 210.65 | YES
PP | 6 | 0 | 0 | 0 | 0 | 0 | 0 | 0 | 0 | 1 | 1 | 1 | 0 | alpha-Pinene | 51 | 0 | 0 | 0 | 0 | 0 | 2 | 0 | 0 | 0 | 0 | 3 | 0 | 1 | 0 | 0 | 0 | 0 | 2 | 3 | film | 403.15 | 3 | 210.65 | YES
PP | 6 | 0 | 0 | 0 | 0 | 0 | 0 | 0 | 0 | 1 | 1 | 1 | 0 | beta-Pinene | 33 | 0 | 0 | 0 | 0 | 0 | 4 | 0 | 0 | 0 | 0 | 2 | 0 | 1 | 0 | 0 | 0 | 0 | 2 | 2 | film | 393.15 | 2 | 212.15 | NO
PP | 6 | 0 | 0 | 0 | 0 | 0 | 0 | 0 | 0 | 1 | 1 | 1 | 0 | beta-Pinene | 33 | 0 | 0 | 0 | 0 | 0 | 4 | 0 | 0 | 0 | 0 | 2 | 0 | 1 | 0 | 0 | 0 | 0 | 2 | 2 | film | 393.15 | 3 | 212.15 | YES
PP | 6 | 0 | 0 | 0 | 0 | 0 | 0 | 0 | 0 | 1 | 1 | 1 | 0 | beta-Pinene | 33 | 0 | 0 | 0 | 0 | 0 | 4 | 0 | 0 | 0 | 0 | 2 | 0 | 1 | 0 | 0 | 0 | 0 | 2 | 2 | film | 403.15 | 2 | 212.15 | YES
PP | 6 | 0 | 0 | 0 | 0 | 0 | 0 | 0 | 0 | 1 | 1 | 1 | 0 | beta-Pinene | 33 | 0 | 0 | 0 | 0 | 0 | 4 | 0 | 0 | 0 | 0 | 2 | 0 | 1 | 0 | 0 | 0 | 0 | 2 | 2 | film | 403.15 | 1 | 212.15 | NO
PP | 6 | 0 | 0 | 0 | 0 | 0 | 0 | 0 | 0 | 1 | 1 | 1 | 0 | m-Xylene | 36 | 0 | 0 | 0 | 0 | 1 | 0 | 0 | 0 | 0 | 0 | 2 | 0 | 0 | 0 | 0 | 0 | 0 | 0 | 0 | pellet | 391.15 | 15 | 225.3 | YES
PP | 6 | 0 | 0 | 0 | 0 | 0 | 0 | 0 | 0 | 1 | 1 | 1 | 0 | o-Xylene | 43 | 0 | 0 | 0 | 0 | 1 | 0 | 0 | 0 | 0 | 0 | 2 | 0 | 0 | 0 | 0 | 0 | 0 | 0 | 0 | film | 413.15 | 30 | 247.99 | YES
PP | 6 | 0 | 0 | 0 | 0 | 0 | 0 | 0 | 0 | 1 | 1 | 1 | 0 | p-Cymene | 40 | 0 | 0 | 0 | 0 | 1 | 0 | 0 | 0 | 0 | 0 | 3 | 0 | 0 | 0 | 0 | 0 | 0 | 0 | 1 | pellet | 393.15 | 30 | 204.25 | YES
PP | 6 | 0 | 0 | 0 | 0 | 0 | 0 | 0 | 0 | 1 | 1 | 1 | 0 | p-Cymene | 40 | 0 | 0 | 0 | 0 | 1 | 0 | 0 | 0 | 0 | 0 | 3 | 0 | 0 | 0 | 0 | 0 | 0 | 0 | 1 | pellet | 408.15 | 30 | 204.25 | YES
PS | 7 | 0 | 1 | 0 | 0 | 0 | 0 | 0 | 0 | 1 | 0 | 1 | 0 | 1,8-Cineole | 31 | 0 | 0 | 0 | 0 | 0 | 4 | 0 | 0 | 0 | 0 | 3 | 1 | 0 | 0 | 0 | 0 | 0 | 2 | 1 | film | 303.15 | 49.23333 | 274.65 | YES
PS | 7 | 0 | 1 | 0 | 0 | 0 | 0 | 0 | 0 | 1 | 0 | 1 | 0 | 1,8-Cineole | 31 | 0 | 0 | 0 | 0 | 0 | 4 | 0 | 0 | 0 | 0 | 3 | 1 | 0 | 0 | 0 | 0 | 0 | 2 | 1 | film | 313.15 | 16.41667 | 274.65 | YES
PS | 7 | 0 | 1 | 0 | 0 | 0 | 0 | 0 | 0 | 1 | 0 | 1 | 0 | 1,8-Cineole | 31 | 0 | 0 | 0 | 0 | 0 | 4 | 0 | 0 | 0 | 0 | 3 | 1 | 0 | 0 | 0 | 0 | 0 | 2 | 1 | film | 323.15 | 8.283333 | 274.65 | YES
PS | 7 | 0 | 1 | 0 | 0 | 0 | 0 | 0 | 0 | 1 | 0 | 1 | 0 | 1,8-Cineole | 31 | 0 | 0 | 0 | 0 | 0 | 4 | 0 | 0 | 0 | 0 | 3 | 1 | 0 | 0 | 0 | 0 | 0 | 2 | 1 | film | 333.15 | 6.4 | 274.65 | YES
PS | 7 | 0 | 1 | 0 | 0 | 0 | 0 | 0 | 0 | 1 | 0 | 1 | 0 | 1,8-Cineole | 31 | 0 | 0 | 0 | 0 | 0 | 4 | 0 | 0 | 0 | 0 | 3 | 1 | 0 | 0 | 0 | 0 | 0 | 2 | 1 | film | 343.15 | 3.566667 | 274.65 | YES
PS | 7 | 0 | 1 | 0 | 0 | 0 | 0 | 0 | 0 | 1 | 0 | 1 | 0 | 2-Propanol | 29 | 0 | 0 | 0 | 0 | 0 | 0 | 1 | 0 | 0 | 0 | 2 | 0 | 0 | 0 | 0 | 0 | 0 | 0 | 1 | film | 355.15 | 30 | 183.65 | NO
PS | 7 | 0 | 1 | 0 | 0 | 0 | 0 | 0 | 0 | 1 | 0 | 1 | 0 | Acetone | 21 | 0 | 1 | 0 | 0 | 0 | 0 | 0 | 0 | 0 | 0 | 2 | 0 | 0 | 0 | 0 | 0 | 0 | 0 | 0 | pellet | 298.15 | 2880 | 178.25 | NO
PS | 7 | 0 | 1 | 0 | 0 | 0 | 0 | 0 | 0 | 1 | 0 | 1 | 0 | Acetonitrile | 20 | 0 | 0 | 0 | 1 | 0 | 0 | 0 | 0 | 0 | 0 | 1 | 0 | 0 | 0 | 0 | 0 | 0 | 0 | 0 | pellet | 298.15 | 2880 | 229.15 | NO
PS | 7 | 0 | 1 | 0 | 0 | 0 | 0 | 0 | 0 | 1 | 0 | 1 | 0 | Bornylacetate | 27 | 0 | 0 | 1 | 0 | 0 | 3 | 0 | 0 | 0 | 0 | 4 | 0 | 0 | 0 | 0 | 0 | 0 | 2 | 2 | film | 303.15 | 263.7 | 302.15 | YES
PS | 7 | 0 | 1 | 0 | 0 | 0 | 0 | 0 | 0 | 1 | 0 | 1 | 0 | Bornylacetate | 27 | 0 | 0 | 1 | 0 | 0 | 3 | 0 | 0 | 0 | 0 | 4 | 0 | 0 | 0 | 0 | 0 | 0 | 2 | 2 | film | 313.15 | 58.4 | 302.15 | YES
PS | 7 | 0 | 1 | 0 | 0 | 0 | 0 | 0 | 0 | 1 | 0 | 1 | 0 | Bornylacetate | 27 | 0 | 0 | 1 | 0 | 0 | 3 | 0 | 0 | 0 | 0 | 4 | 0 | 0 | 0 | 0 | 0 | 0 | 2 | 2 | film | 323.15 | 22.21667 | 302.15 | YES
PS | 7 | 0 | 1 | 0 | 0 | 0 | 0 | 0 | 0 | 1 | 0 | 1 | 0 | Bornylacetate | 27 | 0 | 0 | 1 | 0 | 0 | 3 | 0 | 0 | 0 | 0 | 4 | 0 | 0 | 0 | 0 | 0 | 0 | 2 | 2 | film | 333.15 | 12.55 | 302.15 | YES
PS | 7 | 0 | 1 | 0 | 0 | 0 | 0 | 0 | 0 | 1 | 0 | 1 | 0 | Bornylacetate | 27 | 0 | 0 | 1 | 0 | 0 | 3 | 0 | 0 | 0 | 0 | 4 | 0 | 0 | 0 | 0 | 0 | 0 | 2 | 2 | film | 343.15 | 6.85 | 302.15 | YES
PS | 7 | 0 | 1 | 0 | 0 | 0 | 0 | 0 | 0 | 1 | 0 | 1 | 0 | Cyclohexane | 14 | 0 | 0 | 0 | 0 | 0 | 6 | 0 | 0 | 0 | 0 | 0 | 0 | 0 | 0 | 0 | 0 | 0 | 0 | 0 | film | 296.15 | 120 | 279.65 | YES
PS | 7 | 0 | 1 | 0 | 0 | 0 | 0 | 0 | 0 | 1 | 0 | 1 | 0 | Dichloromethane | 6 | 2 | 0 | 0 | 0 | 0 | 1 | 0 | 0 | 0 | 0 | 0 | 0 | 0 | 0 | 0 | 0 | 0 | 0 | 0 | waste | 323.15 | 30 | 178.15 | YES
PS | 7 | 0 | 1 | 0 | 0 | 0 | 0 | 0 | 0 | 1 | 0 | 1 | 0 | Dichloromethane | 6 | 2 | 0 | 0 | 0 | 0 | 1 | 0 | 0 | 0 | 0 | 0 | 0 | 0 | 0 | 0 | 0 | 0 | 0 | 0 | waste | 373.15 | 30 | 178.15 | YES
PS | 7 | 0 | 1 | 0 | 0 | 0 | 0 | 0 | 0 | 1 | 0 | 1 | 0 | Dichloromethane | 6 | 2 | 0 | 0 | 0 | 0 | 1 | 0 | 0 | 0 | 0 | 0 | 0 | 0 | 0 | 0 | 0 | 0 | 0 | 0 | waste | 298.15 | 30 | 178.15 | YES
PS | 7 | 0 | 1 | 0 | 0 | 0 | 0 | 0 | 0 | 1 | 0 | 1 | 0 | Dichloromethane | 6 | 2 | 0 | 0 | 0 | 0 | 1 | 0 | 0 | 0 | 0 | 0 | 0 | 0 | 0 | 0 | 0 | 0 | 0 | 0 | film | 296.15 | 120 | 178.15 | YES
PS | 7 | 0 | 1 | 0 | 0 | 0 | 0 | 0 | 0 | 1 | 0 | 1 | 0 | Dodecane | 59 | 0 | 0 | 0 | 0 | 0 | 10 | 0 | 0 | 0 | 0 | 2 | 0 | 0 | 0 | 0 | 0 | 0 | 0 | 0 | powder | 393.15 | 60 | 263.6 | NO
PS | 7 | 0 | 1 | 0 | 0 | 0 | 0 | 0 | 0 | 1 | 0 | 1 | 0 | Ethyl acetate | 69 | 0 | 0 | 1 | 0 | 0 | 1 | 0 | 0 | 0 | 0 | 2 | 0 | 0 | 0 | 0 | 0 | 0 | 0 | 0 | film | 298.15 | 10 | 189.35 | YES
PS | 7 | 0 | 1 | 0 | 0 | 0 | 0 | 0 | 0 | 1 | 0 | 1 | 0 | Ethyl acetate | 69 | 0 | 0 | 1 | 0 | 0 | 1 | 0 | 0 | 0 | 0 | 2 | 0 | 0 | 0 | 0 | 0 | 0 | 0 | 0 | powder | 348.15 | 20 | 189.35 | YES
PS | 7 | 0 | 1 | 0 | 0 | 0 | 0 | 0 | 0 | 1 | 0 | 1 | 0 | Limonene | 49 | 0 | 0 | 0 | 0 | 0 | 4 | 0 | 0 | 0 | 0 | 2 | 0 | 2 | 0 | 0 | 0 | 0 | 2 | 2 | film | 298.15 | 30 | 177.65 | YES
PS | 7 | 0 | 1 | 0 | 0 | 0 | 0 | 0 | 0 | 1 | 0 | 1 | 0 | Limonene | 49 | 0 | 0 | 0 | 0 | 0 | 4 | 0 | 0 | 0 | 0 | 2 | 0 | 2 | 0 | 0 | 0 | 0 | 2 | 2 | film | 303.15 | 4.25 | 177.65 | YES
PS | 7 | 0 | 1 | 0 | 0 | 0 | 0 | 0 | 0 | 1 | 0 | 1 | 0 | Limonene | 49 | 0 | 0 | 0 | 0 | 0 | 4 | 0 | 0 | 0 | 0 | 2 | 0 | 2 | 0 | 0 | 0 | 0 | 2 | 2 | film | 313.15 | 3.066667 | 177.65 | YES
PS | 7 | 0 | 1 | 0 | 0 | 0 | 0 | 0 | 0 | 1 | 0 | 1 | 0 | Limonene | 49 | 0 | 0 | 0 | 0 | 0 | 4 | 0 | 0 | 0 | 0 | 2 | 0 | 2 | 0 | 0 | 0 | 0 | 2 | 2 | film | 323.15 | 2.416667 | 177.65 | YES
PS | 7 | 0 | 1 | 0 | 0 | 0 | 0 | 0 | 0 | 1 | 0 | 1 | 0 | Limonene | 49 | 0 | 0 | 0 | 0 | 0 | 4 | 0 | 0 | 0 | 0 | 2 | 0 | 2 | 0 | 0 | 0 | 0 | 2 | 2 | film | 333.15 | 1.7 | 177.65 | YES
PS | 7 | 0 | 1 | 0 | 0 | 0 | 0 | 0 | 0 | 1 | 0 | 1 | 0 | Limonene | 49 | 0 | 0 | 0 | 0 | 0 | 4 | 0 | 0 | 0 | 0 | 2 | 0 | 2 | 0 | 0 | 0 | 0 | 2 | 2 | film | 343.15 | 1.416667 | 177.65 | YES
PS | 7 | 0 | 1 | 0 | 0 | 0 | 0 | 0 | 0 | 1 | 0 | 1 | 0 | Terpinen-4-ol | 48 | 0 | 0 | 0 | 0 | 0 | 3 | 1 | 0 | 0 | 0 | 3 | 0 | 1 | 0 | 0 | 0 | 0 | 2 | 2 | film | 303.15 | 1440 | 410.15 | NO
PS | 7 | 0 | 1 | 0 | 0 | 0 | 0 | 0 | 0 | 1 | 0 | 1 | 0 | Terpinen-4-ol | 48 | 0 | 0 | 0 | 0 | 0 | 3 | 1 | 0 | 0 | 0 | 3 | 0 | 1 | 0 | 0 | 0 | 0 | 2 | 2 | film | 313.15 | 31.06667 | 410.15 | YES
PS | 7 | 0 | 1 | 0 | 0 | 0 | 0 | 0 | 0 | 1 | 0 | 1 | 0 | Terpinen-4-ol | 48 | 0 | 0 | 0 | 0 | 0 | 3 | 1 | 0 | 0 | 0 | 3 | 0 | 1 | 0 | 0 | 0 | 0 | 2 | 2 | film | 323.15 | 12.45 | 410.15 | YES
PS | 7 | 0 | 1 | 0 | 0 | 0 | 0 | 0 | 0 | 1 | 0 | 1 | 0 | Terpinen-4-ol | 48 | 0 | 0 | 0 | 0 | 0 | 3 | 1 | 0 | 0 | 0 | 3 | 0 | 1 | 0 | 0 | 0 | 0 | 2 | 2 | film | 333.15 | 6.95 | 410.15 | YES
PS | 7 | 0 | 1 | 0 | 0 | 0 | 0 | 0 | 0 | 1 | 0 | 1 | 0 | Terpinen-4-ol | 48 | 0 | 0 | 0 | 0 | 0 | 3 | 1 | 0 | 0 | 0 | 3 | 0 | 1 | 0 | 0 | 0 | 0 | 2 | 2 | film | 343.15 | 4.833333 | 410.15 | YES
PS | 7 | 0 | 1 | 0 | 0 | 0 | 0 | 0 | 0 | 1 | 0 | 1 | 0 | Terpinolene | 45 | 0 | 0 | 0 | 0 | 0 | 3 | 0 | 0 | 0 | 0 | 3 | 0 | 2 | 0 | 0 | 0 | 0 | 3 | 1 | film | 303.15 | 3.8 | 298.15 | YES
PS | 7 | 0 | 1 | 0 | 0 | 0 | 0 | 0 | 0 | 1 | 0 | 1 | 0 | Terpinolene | 45 | 0 | 0 | 0 | 0 | 0 | 3 | 0 | 0 | 0 | 0 | 3 | 0 | 2 | 0 | 0 | 0 | 0 | 3 | 1 | film | 313.15 | 2.883333 | 298.15 | YES
PS | 7 | 0 | 1 | 0 | 0 | 0 | 0 | 0 | 0 | 1 | 0 | 1 | 0 | Terpinolene | 45 | 0 | 0 | 0 | 0 | 0 | 3 | 0 | 0 | 0 | 0 | 3 | 0 | 2 | 0 | 0 | 0 | 0 | 3 | 1 | film | 323.15 | 2.233333 | 298.15 | YES
PS | 7 | 0 | 1 | 0 | 0 | 0 | 0 | 0 | 0 | 1 | 0 | 1 | 0 | Terpinolene | 45 | 0 | 0 | 0 | 0 | 0 | 3 | 0 | 0 | 0 | 0 | 3 | 0 | 2 | 0 | 0 | 0 | 0 | 3 | 1 | film | 333.15 | 1.716667 | 298.15 | YES
PS | 7 | 0 | 1 | 0 | 0 | 0 | 0 | 0 | 0 | 1 | 0 | 1 | 0 | Terpinolene | 45 | 0 | 0 | 0 | 0 | 0 | 3 | 0 | 0 | 0 | 0 | 3 | 0 | 2 | 0 | 0 | 0 | 0 | 3 | 1 | film | 343.15 | 1.233333 | 298.15 | YES
PS | 7 | 0 | 1 | 0 | 0 | 0 | 0 | 0 | 0 | 1 | 0 | 1 | 0 | Terpinylacetate | 50 | 0 | 0 | 1 | 0 | 0 | 3 | 0 | 0 | 0 | 0 | 4 | 0 | 1 | 0 | 0 | 0 | 0 | 2 | 2 | film | 303.15 | 50.41667 | 385.15 | YES
PS | 7 | 0 | 1 | 0 | 0 | 0 | 0 | 0 | 0 | 1 | 0 | 1 | 0 | Terpinylacetate | 50 | 0 | 0 | 1 | 0 | 0 | 3 | 0 | 0 | 0 | 0 | 4 | 0 | 1 | 0 | 0 | 0 | 0 | 2 | 2 | film | 313.15 | 21.48333 | 385.15 | YES
PS | 7 | 0 | 1 | 0 | 0 | 0 | 0 | 0 | 0 | 1 | 0 | 1 | 0 | Terpinylacetate | 50 | 0 | 0 | 1 | 0 | 0 | 3 | 0 | 0 | 0 | 0 | 4 | 0 | 1 | 0 | 0 | 0 | 0 | 2 | 2 | film | 323.15 | 11.91667 | 385.15 | YES
PS | 7 | 0 | 1 | 0 | 0 | 0 | 0 | 0 | 0 | 1 | 0 | 1 | 0 | Terpinylacetate | 50 | 0 | 0 | 1 | 0 | 0 | 3 | 0 | 0 | 0 | 0 | 4 | 0 | 1 | 0 | 0 | 0 | 0 | 2 | 2 | film | 333.15 | 6.966667 | 385.15 | YES
PS | 7 | 0 | 1 | 0 | 0 | 0 | 0 | 0 | 0 | 1 | 0 | 1 | 0 | Terpinylacetate | 50 | 0 | 0 | 1 | 0 | 0 | 3 | 0 | 0 | 0 | 0 | 4 | 0 | 1 | 0 | 0 | 0 | 0 | 2 | 2 | film | 343.15 | 5.733333 | 385.15 | YES
PS | 7 | 0 | 1 | 0 | 0 | 0 | 0 | 0 | 0 | 1 | 0 | 1 | 0 | Tetrahydrofuran | 15 | 0 | 0 | 0 | 0 | 0 | 4 | 0 | 0 | 0 | 0 | 0 | 1 | 0 | 0 | 0 | 0 | 0 | 0 | 0 | powder | 298.15 | 30 | 164.75 | YES
PS | 7 | 0 | 1 | 0 | 0 | 0 | 0 | 0 | 0 | 1 | 0 | 1 | 0 | Tetrahydrofuran | 15 | 0 | 0 | 0 | 0 | 0 | 4 | 0 | 0 | 0 | 0 | 0 | 1 | 0 | 0 | 0 | 0 | 0 | 0 | 0 | film | 296.15 | 120 | 164.75 | YES
PS | 7 | 0 | 1 | 0 | 0 | 0 | 0 | 0 | 0 | 1 | 0 | 1 | 0 | Toluene | 42 | 0 | 0 | 0 | 0 | 1 | 0 | 0 | 0 | 0 | 0 | 1 | 0 | 0 | 0 | 0 | 0 | 0 | 0 | 0 | waste | 298.15 | 30 | 178.25 | YES
PS | 7 | 0 | 1 | 0 | 0 | 0 | 0 | 0 | 0 | 1 | 0 | 1 | 0 | Toluene | 42 | 0 | 0 | 0 | 0 | 1 | 0 | 0 | 0 | 0 | 0 | 1 | 0 | 0 | 0 | 0 | 0 | 0 | 0 | 0 | waste | 323.15 | 30 | 178.25 | YES
PS | 7 | 0 | 1 | 0 | 0 | 0 | 0 | 0 | 0 | 1 | 0 | 1 | 0 | Toluene | 42 | 0 | 0 | 0 | 0 | 1 | 0 | 0 | 0 | 0 | 0 | 1 | 0 | 0 | 0 | 0 | 0 | 0 | 0 | 0 | waste | 373.15 | 30 | 178.25 | YES
PS | 7 | 0 | 1 | 0 | 0 | 0 | 0 | 0 | 0 | 1 | 0 | 1 | 0 | Toluene | 42 | 0 | 0 | 0 | 0 | 1 | 0 | 0 | 0 | 0 | 0 | 1 | 0 | 0 | 0 | 0 | 0 | 0 | 0 | 0 | film | 323.15 | 30 | 178.25 | YES
PS | 7 | 0 | 1 | 0 | 0 | 0 | 0 | 0 | 0 | 1 | 0 | 1 | 0 | Toluene | 42 | 0 | 0 | 0 | 0 | 1 | 0 | 0 | 0 | 0 | 0 | 1 | 0 | 0 | 0 | 0 | 0 | 0 | 0 | 0 | film | 373.15 | 30 | 178.25 | YES
PS | 7 | 0 | 1 | 0 | 0 | 0 | 0 | 0 | 0 | 1 | 0 | 1 | 0 | Toluene | 42 | 0 | 0 | 0 | 0 | 1 | 0 | 0 | 0 | 0 | 0 | 1 | 0 | 0 | 0 | 0 | 0 | 0 | 0 | 0 | film | 298.15 | 30 | 178.25 | YES
PS | 7 | 0 | 1 | 0 | 0 | 0 | 0 | 0 | 0 | 1 | 0 | 1 | 0 | Toluene | 42 | 0 | 0 | 0 | 0 | 1 | 0 | 0 | 0 | 0 | 0 | 1 | 0 | 0 | 0 | 0 | 0 | 0 | 0 | 0 | powder | 383.15 | 30 | 178.25 | YES
PS | 7 | 0 | 1 | 0 | 0 | 0 | 0 | 0 | 0 | 1 | 0 | 1 | 0 | Toluene | 42 | 0 | 0 | 0 | 0 | 1 | 0 | 0 | 0 | 0 | 0 | 1 | 0 | 0 | 0 | 0 | 0 | 0 | 0 | 0 | film | 296.15 | 120 | 178.25 | YES
PS | 7 | 0 | 1 | 0 | 0 | 0 | 0 | 0 | 0 | 1 | 0 | 1 | 0 | alpha-Phellandrene | 47 | 0 | 0 | 0 | 0 | 0 | 1 | 0 | 0 | 0 | 0 | 3 | 0 | 2 | 0 | 0 | 0 | 0 | 1 | 5 | film | 303.15 | 6.5 | 322.15 | YES
PS | 7 | 0 | 1 | 0 | 0 | 0 | 0 | 0 | 0 | 1 | 0 | 1 | 0 | alpha-Phellandrene | 47 | 0 | 0 | 0 | 0 | 0 | 1 | 0 | 0 | 0 | 0 | 3 | 0 | 2 | 0 | 0 | 0 | 0 | 1 | 5 | film | 313.15 | 5.35 | 322.15 | YES
PS | 7 | 0 | 1 | 0 | 0 | 0 | 0 | 0 | 0 | 1 | 0 | 1 | 0 | alpha-Phellandrene | 47 | 0 | 0 | 0 | 0 | 0 | 1 | 0 | 0 | 0 | 0 | 3 | 0 | 2 | 0 | 0 | 0 | 0 | 1 | 5 | film | 323.15 | 3.916667 | 322.15 | YES
PS | 7 | 0 | 1 | 0 | 0 | 0 | 0 | 0 | 0 | 1 | 0 | 1 | 0 | alpha-Phellandrene | 47 | 0 | 0 | 0 | 0 | 0 | 1 | 0 | 0 | 0 | 0 | 3 | 0 | 2 | 0 | 0 | 0 | 0 | 1 | 5 | film | 333.15 | 2.766667 | 322.15 | YES
PS | 7 | 0 | 1 | 0 | 0 | 0 | 0 | 0 | 0 | 1 | 0 | 1 | 0 | alpha-Phellandrene | 47 | 0 | 0 | 0 | 0 | 0 | 1 | 0 | 0 | 0 | 0 | 3 | 0 | 2 | 0 | 0 | 0 | 0 | 1 | 5 | film | 343.15 | 2.083333 | 322.15 | YES
PS | 7 | 0 | 1 | 0 | 0 | 0 | 0 | 0 | 0 | 1 | 0 | 1 | 0 | alpha-Pinene | 51 | 0 | 0 | 0 | 0 | 0 | 2 | 0 | 0 | 0 | 0 | 3 | 0 | 1 | 0 | 0 | 0 | 0 | 2 | 3 | film | 303.15 | 1440 | 210.65 | NO
PS | 7 | 0 | 1 | 0 | 0 | 0 | 0 | 0 | 0 | 1 | 0 | 1 | 0 | alpha-Pinene | 51 | 0 | 0 | 0 | 0 | 0 | 2 | 0 | 0 | 0 | 0 | 3 | 0 | 1 | 0 | 0 | 0 | 0 | 2 | 3 | film | 313.15 | 20.41667 | 210.65 | YES
PS | 7 | 0 | 1 | 0 | 0 | 0 | 0 | 0 | 0 | 1 | 0 | 1 | 0 | alpha-Pinene | 51 | 0 | 0 | 0 | 0 | 0 | 2 | 0 | 0 | 0 | 0 | 3 | 0 | 1 | 0 | 0 | 0 | 0 | 2 | 3 | film | 323.15 | 9.4 | 210.65 | YES
PS | 7 | 0 | 1 | 0 | 0 | 0 | 0 | 0 | 0 | 1 | 0 | 1 | 0 | alpha-Pinene | 51 | 0 | 0 | 0 | 0 | 0 | 2 | 0 | 0 | 0 | 0 | 3 | 0 | 1 | 0 | 0 | 0 | 0 | 2 | 3 | film | 333.15 | 4.916667 | 210.65 | YES
PS | 7 | 0 | 1 | 0 | 0 | 0 | 0 | 0 | 0 | 1 | 0 | 1 | 0 | alpha-Pinene | 51 | 0 | 0 | 0 | 0 | 0 | 2 | 0 | 0 | 0 | 0 | 3 | 0 | 1 | 0 | 0 | 0 | 0 | 2 | 3 | film | 343.15 | 2.85 | 210.65 | YES
PS | 7 | 0 | 1 | 0 | 0 | 0 | 0 | 0 | 0 | 1 | 0 | 1 | 0 | alpha-Terpinene | 41 | 0 | 0 | 0 | 0 | 0 | 2 | 0 | 0 | 0 | 0 | 3 | 0 | 2 | 0 | 0 | 0 | 0 | 2 | 3 | film | 303.15 | 4.383333 | 214.12 | YES
PS | 7 | 0 | 1 | 0 | 0 | 0 | 0 | 0 | 0 | 1 | 0 | 1 | 0 | alpha-Terpinene | 41 | 0 | 0 | 0 | 0 | 0 | 2 | 0 | 0 | 0 | 0 | 3 | 0 | 2 | 0 | 0 | 0 | 0 | 2 | 3 | film | 313.15 | 3.183333 | 214.12 | YES
PS | 7 | 0 | 1 | 0 | 0 | 0 | 0 | 0 | 0 | 1 | 0 | 1 | 0 | alpha-Terpinene | 41 | 0 | 0 | 0 | 0 | 0 | 2 | 0 | 0 | 0 | 0 | 3 | 0 | 2 | 0 | 0 | 0 | 0 | 2 | 3 | film | 323.15 | 2.45 | 214.12 | YES
PS | 7 | 0 | 1 | 0 | 0 | 0 | 0 | 0 | 0 | 1 | 0 | 1 | 0 | alpha-Terpinene | 41 | 0 | 0 | 0 | 0 | 0 | 2 | 0 | 0 | 0 | 0 | 3 | 0 | 2 | 0 | 0 | 0 | 0 | 2 | 3 | film | 333.15 | 1.9 | 214.12 | YES
PS | 7 | 0 | 1 | 0 | 0 | 0 | 0 | 0 | 0 | 1 | 0 | 1 | 0 | alpha-Terpinene | 41 | 0 | 0 | 0 | 0 | 0 | 2 | 0 | 0 | 0 | 0 | 3 | 0 | 2 | 0 | 0 | 0 | 0 | 2 | 3 | film | 343.15 | 1.5 | 214.12 | YES
PS | 7 | 0 | 1 | 0 | 0 | 0 | 0 | 0 | 0 | 1 | 0 | 1 | 0 | beta-Pinene | 33 | 0 | 0 | 0 | 0 | 0 | 4 | 0 | 0 | 0 | 0 | 2 | 0 | 1 | 0 | 0 | 0 | 0 | 2 | 2 | film | 303.15 | 53.55 | 212.15 | YES
PS | 7 | 0 | 1 | 0 | 0 | 0 | 0 | 0 | 0 | 1 | 0 | 1 | 0 | beta-Pinene | 33 | 0 | 0 | 0 | 0 | 0 | 4 | 0 | 0 | 0 | 0 | 2 | 0 | 1 | 0 | 0 | 0 | 0 | 2 | 2 | film | 313.15 | 11.5 | 212.15 | YES
PS | 7 | 0 | 1 | 0 | 0 | 0 | 0 | 0 | 0 | 1 | 0 | 1 | 0 | beta-Pinene | 33 | 0 | 0 | 0 | 0 | 0 | 4 | 0 | 0 | 0 | 0 | 2 | 0 | 1 | 0 | 0 | 0 | 0 | 2 | 2 | film | 323.15 | 6.1 | 212.15 | YES
PS | 7 | 0 | 1 | 0 | 0 | 0 | 0 | 0 | 0 | 1 | 0 | 1 | 0 | beta-Pinene | 33 | 0 | 0 | 0 | 0 | 0 | 4 | 0 | 0 | 0 | 0 | 2 | 0 | 1 | 0 | 0 | 0 | 0 | 2 | 2 | film | 333.15 | 4.033333 | 212.15 | YES
PS | 7 | 0 | 1 | 0 | 0 | 0 | 0 | 0 | 0 | 1 | 0 | 1 | 0 | beta-Pinene | 33 | 0 | 0 | 0 | 0 | 0 | 4 | 0 | 0 | 0 | 0 | 2 | 0 | 1 | 0 | 0 | 0 | 0 | 2 | 2 | film | 343.15 | 2.366667 | 212.15 | YES
PS | 7 | 0 | 1 | 0 | 0 | 0 | 0 | 0 | 0 | 1 | 0 | 1 | 0 | gamma‑Terpinene | 46 | 0 | 0 | 0 | 0 | 0 | 2 | 0 | 0 | 0 | 0 | 3 | 0 | 2 | 0 | 0 | 0 | 0 | 2 | 3 | film | 303.15 | 4.416667 | 263.15 | YES
PS | 7 | 0 | 1 | 0 | 0 | 0 | 0 | 0 | 0 | 1 | 0 | 1 | 0 | gamma‑Terpinene | 46 | 0 | 0 | 0 | 0 | 0 | 2 | 0 | 0 | 0 | 0 | 3 | 0 | 2 | 0 | 0 | 0 | 0 | 2 | 3 | film | 313.15 | 3.216667 | 263.15 | YES
PS | 7 | 0 | 1 | 0 | 0 | 0 | 0 | 0 | 0 | 1 | 0 | 1 | 0 | gamma‑Terpinene | 46 | 0 | 0 | 0 | 0 | 0 | 2 | 0 | 0 | 0 | 0 | 3 | 0 | 2 | 0 | 0 | 0 | 0 | 2 | 3 | film | 323.15 | 2.45 | 263.15 | YES
PS | 7 | 0 | 1 | 0 | 0 | 0 | 0 | 0 | 0 | 1 | 0 | 1 | 0 | gamma‑Terpinene | 46 | 0 | 0 | 0 | 0 | 0 | 2 | 0 | 0 | 0 | 0 | 3 | 0 | 2 | 0 | 0 | 0 | 0 | 2 | 3 | film | 333.15 | 1.983333 | 263.15 | YES
PS | 7 | 0 | 1 | 0 | 0 | 0 | 0 | 0 | 0 | 1 | 0 | 1 | 0 | gamma‑Terpinene | 46 | 0 | 0 | 0 | 0 | 0 | 2 | 0 | 0 | 0 | 0 | 3 | 0 | 2 | 0 | 0 | 0 | 0 | 2 | 3 | film | 343.15 | 1.6 | 263.15 | YES
PS | 7 | 0 | 1 | 0 | 0 | 0 | 0 | 0 | 0 | 1 | 0 | 1 | 0 | o-Xylene | 43 | 0 | 0 | 0 | 0 | 1 | 0 | 0 | 0 | 0 | 0 | 2 | 0 | 0 | 0 | 0 | 0 | 0 | 0 | 0 | film | 298.15 | 30 | 247.99 | YES
PS | 7 | 0 | 1 | 0 | 0 | 0 | 0 | 0 | 0 | 1 | 0 | 1 | 0 | o-Xylene | 43 | 0 | 0 | 0 | 0 | 1 | 0 | 0 | 0 | 0 | 0 | 2 | 0 | 0 | 0 | 0 | 0 | 0 | 0 | 0 | film | 323.15 | 30 | 247.99 | YES
PS | 7 | 0 | 1 | 0 | 0 | 0 | 0 | 0 | 0 | 1 | 0 | 1 | 0 | o-Xylene | 43 | 0 | 0 | 0 | 0 | 1 | 0 | 0 | 0 | 0 | 0 | 2 | 0 | 0 | 0 | 0 | 0 | 0 | 0 | 0 | film | 373.15 | 30 | 247.99 | YES
PU | 8 | 0 | 2 | 0 | 0 | 0 | 0 | 0 | 2 | 3 | 0 | 0 | 0 | Acetic acid | 25 | 0 | 0 | 0 | 0 | 0 | 0 | 0 | 0 | 1 | 0 | 1 | 0 | 0 | 0 | 0 | 0 | 0 | 0 | 0 | film | 348.15 | 33.33333 | 289.75 | YES
PU | 8 | 0 | 2 | 0 | 0 | 0 | 0 | 0 | 2 | 3 | 0 | 0 | 0 | Cyrene | 10 | 0 | 1 | 0 | 0 | 0 | 3 | 0 | 0 | 0 | 0 | 0 | 2 | 0 | 0 | 0 | 0 | 0 | 0 | 2 | fiber | 298.15 | 5 | 255.15 | NO
PU | 8 | 0 | 2 | 0 | 0 | 0 | 0 | 0 | 2 | 3 | 0 | 0 | 0 | Cyrene | 10 | 0 | 1 | 0 | 0 | 0 | 3 | 0 | 0 | 0 | 0 | 0 | 2 | 0 | 0 | 0 | 0 | 0 | 0 | 2 | fiber | 298.15 | 10 | 255.15 | NO
PU | 8 | 0 | 2 | 0 | 0 | 0 | 0 | 0 | 2 | 3 | 0 | 0 | 0 | Cyrene | 10 | 0 | 1 | 0 | 0 | 0 | 3 | 0 | 0 | 0 | 0 | 0 | 2 | 0 | 0 | 0 | 0 | 0 | 0 | 2 | fiber | 298.15 | 15 | 255.15 | NO
PU | 8 | 0 | 2 | 0 | 0 | 0 | 0 | 0 | 2 | 3 | 0 | 0 | 0 | Cyrene | 10 | 0 | 1 | 0 | 0 | 0 | 3 | 0 | 0 | 0 | 0 | 0 | 2 | 0 | 0 | 0 | 0 | 0 | 0 | 2 | fiber | 298.15 | 20 | 255.15 | NO
PU | 8 | 0 | 2 | 0 | 0 | 0 | 0 | 0 | 2 | 3 | 0 | 0 | 0 | Cyrene | 10 | 0 | 1 | 0 | 0 | 0 | 3 | 0 | 0 | 0 | 0 | 0 | 2 | 0 | 0 | 0 | 0 | 0 | 0 | 2 | fiber | 298.15 | 25 | 255.15 | NO
PU | 8 | 0 | 2 | 0 | 0 | 0 | 0 | 0 | 2 | 3 | 0 | 0 | 0 | Cyrene | 10 | 0 | 1 | 0 | 0 | 0 | 3 | 0 | 0 | 0 | 0 | 0 | 2 | 0 | 0 | 0 | 0 | 0 | 0 | 2 | fiber | 298.15 | 30 | 255.15 | NO
PU | 8 | 0 | 2 | 0 | 0 | 0 | 0 | 0 | 2 | 3 | 0 | 0 | 0 | Cyrene | 10 | 0 | 1 | 0 | 0 | 0 | 3 | 0 | 0 | 0 | 0 | 0 | 2 | 0 | 0 | 0 | 0 | 0 | 0 | 2 | fiber | 333.15 | 5 | 255.15 | NO
PU | 8 | 0 | 2 | 0 | 0 | 0 | 0 | 0 | 2 | 3 | 0 | 0 | 0 | Cyrene | 10 | 0 | 1 | 0 | 0 | 0 | 3 | 0 | 0 | 0 | 0 | 0 | 2 | 0 | 0 | 0 | 0 | 0 | 0 | 2 | fiber | 333.15 | 10 | 255.15 | NO
PU | 8 | 0 | 2 | 0 | 0 | 0 | 0 | 0 | 2 | 3 | 0 | 0 | 0 | Cyrene | 10 | 0 | 1 | 0 | 0 | 0 | 3 | 0 | 0 | 0 | 0 | 0 | 2 | 0 | 0 | 0 | 0 | 0 | 0 | 2 | fiber | 333.15 | 15 | 255.15 | NO
PU | 8 | 0 | 2 | 0 | 0 | 0 | 0 | 0 | 2 | 3 | 0 | 0 | 0 | Cyrene | 10 | 0 | 1 | 0 | 0 | 0 | 3 | 0 | 0 | 0 | 0 | 0 | 2 | 0 | 0 | 0 | 0 | 0 | 0 | 2 | fiber | 333.15 | 20 | 255.15 | NO
PU | 8 | 0 | 2 | 0 | 0 | 0 | 0 | 0 | 2 | 3 | 0 | 0 | 0 | Cyrene | 10 | 0 | 1 | 0 | 0 | 0 | 3 | 0 | 0 | 0 | 0 | 0 | 2 | 0 | 0 | 0 | 0 | 0 | 0 | 2 | fiber | 333.15 | 25 | 255.15 | NO
PU | 8 | 0 | 2 | 0 | 0 | 0 | 0 | 0 | 2 | 3 | 0 | 0 | 0 | Cyrene | 10 | 0 | 1 | 0 | 0 | 0 | 3 | 0 | 0 | 0 | 0 | 0 | 2 | 0 | 0 | 0 | 0 | 0 | 0 | 2 | fiber | 333.15 | 30 | 255.15 | NO
PU | 8 | 0 | 2 | 0 | 0 | 0 | 0 | 0 | 2 | 3 | 0 | 0 | 0 | Cyrene | 10 | 0 | 1 | 0 | 0 | 0 | 3 | 0 | 0 | 0 | 0 | 0 | 2 | 0 | 0 | 0 | 0 | 0 | 0 | 2 | fiber | 363.15 | 5 | 255.15 | NO
PU | 8 | 0 | 2 | 0 | 0 | 0 | 0 | 0 | 2 | 3 | 0 | 0 | 0 | Cyrene | 10 | 0 | 1 | 0 | 0 | 0 | 3 | 0 | 0 | 0 | 0 | 0 | 2 | 0 | 0 | 0 | 0 | 0 | 0 | 2 | fiber | 363.15 | 10 | 255.15 | NO
PU | 8 | 0 | 2 | 0 | 0 | 0 | 0 | 0 | 2 | 3 | 0 | 0 | 0 | Cyrene | 10 | 0 | 1 | 0 | 0 | 0 | 3 | 0 | 0 | 0 | 0 | 0 | 2 | 0 | 0 | 0 | 0 | 0 | 0 | 2 | fiber | 363.15 | 15 | 255.15 | NO
PU | 8 | 0 | 2 | 0 | 0 | 0 | 0 | 0 | 2 | 3 | 0 | 0 | 0 | Cyrene | 10 | 0 | 1 | 0 | 0 | 0 | 3 | 0 | 0 | 0 | 0 | 0 | 2 | 0 | 0 | 0 | 0 | 0 | 0 | 2 | fiber | 363.15 | 20 | 255.15 | NO
PU | 8 | 0 | 2 | 0 | 0 | 0 | 0 | 0 | 2 | 3 | 0 | 0 | 0 | Cyrene | 10 | 0 | 1 | 0 | 0 | 0 | 3 | 0 | 0 | 0 | 0 | 0 | 2 | 0 | 0 | 0 | 0 | 0 | 0 | 2 | fiber | 363.15 | 25 | 255.15 | NO
PU | 8 | 0 | 2 | 0 | 0 | 0 | 0 | 0 | 2 | 3 | 0 | 0 | 0 | Cyrene | 10 | 0 | 1 | 0 | 0 | 0 | 3 | 0 | 0 | 0 | 0 | 0 | 2 | 0 | 0 | 0 | 0 | 0 | 0 | 2 | fiber | 363.15 | 30 | 255.15 | NO
PU | 8 | 0 | 2 | 0 | 0 | 0 | 0 | 0 | 2 | 3 | 0 | 0 | 0 | Cyrene | 10 | 0 | 1 | 0 | 0 | 0 | 3 | 0 | 0 | 0 | 0 | 0 | 2 | 0 | 0 | 0 | 0 | 0 | 0 | 2 | fiber | 393.15 | 5 | 255.15 | NO
PU | 8 | 0 | 2 | 0 | 0 | 0 | 0 | 0 | 2 | 3 | 0 | 0 | 0 | Cyrene | 10 | 0 | 1 | 0 | 0 | 0 | 3 | 0 | 0 | 0 | 0 | 0 | 2 | 0 | 0 | 0 | 0 | 0 | 0 | 2 | fiber | 393.15 | 10 | 255.15 | NO
PU | 8 | 0 | 2 | 0 | 0 | 0 | 0 | 0 | 2 | 3 | 0 | 0 | 0 | Cyrene | 10 | 0 | 1 | 0 | 0 | 0 | 3 | 0 | 0 | 0 | 0 | 0 | 2 | 0 | 0 | 0 | 0 | 0 | 0 | 2 | fiber | 393.15 | 15 | 255.15 | NO
PU | 8 | 0 | 2 | 0 | 0 | 0 | 0 | 0 | 2 | 3 | 0 | 0 | 0 | Cyrene | 10 | 0 | 1 | 0 | 0 | 0 | 3 | 0 | 0 | 0 | 0 | 0 | 2 | 0 | 0 | 0 | 0 | 0 | 0 | 2 | fiber | 393.15 | 20 | 255.15 | NO
PU | 8 | 0 | 2 | 0 | 0 | 0 | 0 | 0 | 2 | 3 | 0 | 0 | 0 | Cyrene | 10 | 0 | 1 | 0 | 0 | 0 | 3 | 0 | 0 | 0 | 0 | 0 | 2 | 0 | 0 | 0 | 0 | 0 | 0 | 2 | fiber | 393.15 | 25 | 255.15 | NO
PU | 8 | 0 | 2 | 0 | 0 | 0 | 0 | 0 | 2 | 3 | 0 | 0 | 0 | Cyrene | 10 | 0 | 1 | 0 | 0 | 0 | 3 | 0 | 0 | 0 | 0 | 0 | 2 | 0 | 0 | 0 | 0 | 0 | 0 | 2 | fiber | 393.15 | 30 | 255.15 | NO
PU | 8 | 0 | 2 | 0 | 0 | 0 | 0 | 0 | 2 | 3 | 0 | 0 | 0 | Dimethyl Sulfoxide | 82 | 0 | 0 | 0 | 0 | 0 | 0 | 0 | 1 | 0 | 0 | 2 | 0 | 0 | 0 | 0 | 0 | 0 | 0 | 0 | fiber | 298.15 | 5 | 291.55 | NO
PU | 8 | 0 | 2 | 0 | 0 | 0 | 0 | 0 | 2 | 3 | 0 | 0 | 0 | Dimethyl Sulfoxide | 82 | 0 | 0 | 0 | 0 | 0 | 0 | 0 | 1 | 0 | 0 | 2 | 0 | 0 | 0 | 0 | 0 | 0 | 0 | 0 | fiber | 298.15 | 10 | 291.55 | NO
PU | 8 | 0 | 2 | 0 | 0 | 0 | 0 | 0 | 2 | 3 | 0 | 0 | 0 | Dimethyl Sulfoxide | 82 | 0 | 0 | 0 | 0 | 0 | 0 | 0 | 1 | 0 | 0 | 2 | 0 | 0 | 0 | 0 | 0 | 0 | 0 | 0 | fiber | 298.15 | 15 | 291.55 | NO
PU | 8 | 0 | 2 | 0 | 0 | 0 | 0 | 0 | 2 | 3 | 0 | 0 | 0 | Dimethyl Sulfoxide | 82 | 0 | 0 | 0 | 0 | 0 | 0 | 0 | 1 | 0 | 0 | 2 | 0 | 0 | 0 | 0 | 0 | 0 | 0 | 0 | fiber | 298.15 | 20 | 291.55 | NO
PU | 8 | 0 | 2 | 0 | 0 | 0 | 0 | 0 | 2 | 3 | 0 | 0 | 0 | Dimethyl Sulfoxide | 82 | 0 | 0 | 0 | 0 | 0 | 0 | 0 | 1 | 0 | 0 | 2 | 0 | 0 | 0 | 0 | 0 | 0 | 0 | 0 | fiber | 298.15 | 25 | 291.55 | NO
PU | 8 | 0 | 2 | 0 | 0 | 0 | 0 | 0 | 2 | 3 | 0 | 0 | 0 | Dimethyl Sulfoxide | 82 | 0 | 0 | 0 | 0 | 0 | 0 | 0 | 1 | 0 | 0 | 2 | 0 | 0 | 0 | 0 | 0 | 0 | 0 | 0 | fiber | 298.15 | 30 | 291.55 | NO
PU | 8 | 0 | 2 | 0 | 0 | 0 | 0 | 0 | 2 | 3 | 0 | 0 | 0 | Dimethyl Sulfoxide | 82 | 0 | 0 | 0 | 0 | 0 | 0 | 0 | 1 | 0 | 0 | 2 | 0 | 0 | 0 | 0 | 0 | 0 | 0 | 0 | fiber | 333.15 | 5 | 291.55 | NO
PU | 8 | 0 | 2 | 0 | 0 | 0 | 0 | 0 | 2 | 3 | 0 | 0 | 0 | Dimethyl Sulfoxide | 82 | 0 | 0 | 0 | 0 | 0 | 0 | 0 | 1 | 0 | 0 | 2 | 0 | 0 | 0 | 0 | 0 | 0 | 0 | 0 | fiber | 333.15 | 10 | 291.55 | NO
PU | 8 | 0 | 2 | 0 | 0 | 0 | 0 | 0 | 2 | 3 | 0 | 0 | 0 | Dimethyl Sulfoxide | 82 | 0 | 0 | 0 | 0 | 0 | 0 | 0 | 1 | 0 | 0 | 2 | 0 | 0 | 0 | 0 | 0 | 0 | 0 | 0 | fiber | 333.15 | 15 | 291.55 | NO
PU | 8 | 0 | 2 | 0 | 0 | 0 | 0 | 0 | 2 | 3 | 0 | 0 | 0 | Dimethyl Sulfoxide | 82 | 0 | 0 | 0 | 0 | 0 | 0 | 0 | 1 | 0 | 0 | 2 | 0 | 0 | 0 | 0 | 0 | 0 | 0 | 0 | fiber | 333.15 | 20 | 291.55 | NO
PU | 8 | 0 | 2 | 0 | 0 | 0 | 0 | 0 | 2 | 3 | 0 | 0 | 0 | Dimethyl Sulfoxide | 82 | 0 | 0 | 0 | 0 | 0 | 0 | 0 | 1 | 0 | 0 | 2 | 0 | 0 | 0 | 0 | 0 | 0 | 0 | 0 | fiber | 333.15 | 25 | 291.55 | NO
PU | 8 | 0 | 2 | 0 | 0 | 0 | 0 | 0 | 2 | 3 | 0 | 0 | 0 | Dimethyl Sulfoxide | 82 | 0 | 0 | 0 | 0 | 0 | 0 | 0 | 1 | 0 | 0 | 2 | 0 | 0 | 0 | 0 | 0 | 0 | 0 | 0 | fiber | 333.15 | 30 | 291.55 | NO
PU | 8 | 0 | 2 | 0 | 0 | 0 | 0 | 0 | 2 | 3 | 0 | 0 | 0 | Dimethyl Sulfoxide | 82 | 0 | 0 | 0 | 0 | 0 | 0 | 0 | 1 | 0 | 0 | 2 | 0 | 0 | 0 | 0 | 0 | 0 | 0 | 0 | fiber | 363.15 | 10 | 291.55 | NO
PU | 8 | 0 | 2 | 0 | 0 | 0 | 0 | 0 | 2 | 3 | 0 | 0 | 0 | Dimethyl Sulfoxide | 82 | 0 | 0 | 0 | 0 | 0 | 0 | 0 | 1 | 0 | 0 | 2 | 0 | 0 | 0 | 0 | 0 | 0 | 0 | 0 | fiber | 363.15 | 15 | 291.55 | NO
PU | 8 | 0 | 2 | 0 | 0 | 0 | 0 | 0 | 2 | 3 | 0 | 0 | 0 | Dimethyl Sulfoxide | 82 | 0 | 0 | 0 | 0 | 0 | 0 | 0 | 1 | 0 | 0 | 2 | 0 | 0 | 0 | 0 | 0 | 0 | 0 | 0 | fiber | 363.15 | 20 | 291.55 | NO
PU | 8 | 0 | 2 | 0 | 0 | 0 | 0 | 0 | 2 | 3 | 0 | 0 | 0 | Dimethyl Sulfoxide | 82 | 0 | 0 | 0 | 0 | 0 | 0 | 0 | 1 | 0 | 0 | 2 | 0 | 0 | 0 | 0 | 0 | 0 | 0 | 0 | fiber | 363.15 | 25 | 291.55 | NO
PU | 8 | 0 | 2 | 0 | 0 | 0 | 0 | 0 | 2 | 3 | 0 | 0 | 0 | Dimethyl Sulfoxide | 82 | 0 | 0 | 0 | 0 | 0 | 0 | 0 | 1 | 0 | 0 | 2 | 0 | 0 | 0 | 0 | 0 | 0 | 0 | 0 | fiber | 363.15 | 30 | 291.55 | NO
PU | 8 | 0 | 2 | 0 | 0 | 0 | 0 | 0 | 2 | 3 | 0 | 0 | 0 | Dimethyl Sulfoxide | 82 | 0 | 0 | 0 | 0 | 0 | 0 | 0 | 1 | 0 | 0 | 2 | 0 | 0 | 0 | 0 | 0 | 0 | 0 | 0 | fiber | 393.15 | 5 | 291.55 | YES
PU | 8 | 0 | 2 | 0 | 0 | 0 | 0 | 0 | 2 | 3 | 0 | 0 | 0 | Dimethyl Sulfoxide | 82 | 0 | 0 | 0 | 0 | 0 | 0 | 0 | 1 | 0 | 0 | 2 | 0 | 0 | 0 | 0 | 0 | 0 | 0 | 0 | fiber | 393.15 | 10 | 291.55 | YES
PU | 8 | 0 | 2 | 0 | 0 | 0 | 0 | 0 | 2 | 3 | 0 | 0 | 0 | Dimethyl Sulfoxide | 82 | 0 | 0 | 0 | 0 | 0 | 0 | 0 | 1 | 0 | 0 | 2 | 0 | 0 | 0 | 0 | 0 | 0 | 0 | 0 | fiber | 393.15 | 15 | 291.55 | YES
PU | 8 | 0 | 2 | 0 | 0 | 0 | 0 | 0 | 2 | 3 | 0 | 0 | 0 | Dimethyl Sulfoxide | 82 | 0 | 0 | 0 | 0 | 0 | 0 | 0 | 1 | 0 | 0 | 2 | 0 | 0 | 0 | 0 | 0 | 0 | 0 | 0 | fiber | 393.15 | 20 | 291.55 | YES
PU | 8 | 0 | 2 | 0 | 0 | 0 | 0 | 0 | 2 | 3 | 0 | 0 | 0 | Dimethyl Sulfoxide | 82 | 0 | 0 | 0 | 0 | 0 | 0 | 0 | 1 | 0 | 0 | 2 | 0 | 0 | 0 | 0 | 0 | 0 | 0 | 0 | fiber | 393.15 | 25 | 291.55 | YES
PU | 8 | 0 | 2 | 0 | 0 | 0 | 0 | 0 | 2 | 3 | 0 | 0 | 0 | Dimethyl Sulfoxide | 82 | 0 | 0 | 0 | 0 | 0 | 0 | 0 | 1 | 0 | 0 | 2 | 0 | 0 | 0 | 0 | 0 | 0 | 0 | 0 | fiber | 393.15 | 30 | 291.55 | YES
PU | 8 | 0 | 2 | 0 | 0 | 0 | 0 | 0 | 2 | 3 | 0 | 0 | 0 | Dimethyl Sulfoxide | 82 | 0 | 0 | 0 | 0 | 0 | 0 | 0 | 1 | 0 | 0 | 2 | 0 | 0 | 0 | 0 | 0 | 0 | 0 | 0 | fiber | 298.15 | 1440 | 291.55 | NO
PU | 8 | 0 | 2 | 0 | 0 | 0 | 0 | 0 | 2 | 3 | 0 | 0 | 0 | Formic acid | 0 | 0 | 0 | 0 | 0 | 0 | 0 | 0 | 0 | 1 | 0 | 0 | 0 | 0 | 0 | 0 | 0 | 0 | 0 | 0 | film | 373.15 | 5 | 281.45 | NO
PU | 8 | 0 | 2 | 0 | 0 | 0 | 0 | 0 | 2 | 3 | 0 | 0 | 0 | Formic acid | 0 | 0 | 0 | 0 | 0 | 0 | 0 | 0 | 0 | 1 | 0 | 0 | 0 | 0 | 0 | 0 | 0 | 0 | 0 | 0 | film | 373.15 | 10 | 281.45 | YES
PU | 8 | 0 | 2 | 0 | 0 | 0 | 0 | 0 | 2 | 3 | 0 | 0 | 0 | Formic acid | 0 | 0 | 0 | 0 | 0 | 0 | 0 | 0 | 0 | 1 | 0 | 0 | 0 | 0 | 0 | 0 | 0 | 0 | 0 | 0 | film | 373.15 | 15 | 281.45 | YES
PU | 8 | 0 | 2 | 0 | 0 | 0 | 0 | 0 | 2 | 3 | 0 | 0 | 0 | Formic acid | 0 | 0 | 0 | 0 | 0 | 0 | 0 | 0 | 0 | 1 | 0 | 0 | 0 | 0 | 0 | 0 | 0 | 0 | 0 | 0 | film | 373.15 | 25 | 281.45 | YES
PU | 8 | 0 | 2 | 0 | 0 | 0 | 0 | 0 | 2 | 3 | 0 | 0 | 0 | Formic acid | 0 | 0 | 0 | 0 | 0 | 0 | 0 | 0 | 0 | 1 | 0 | 0 | 0 | 0 | 0 | 0 | 0 | 0 | 0 | 0 | film | 373.15 | 40 | 281.45 | YES
PU | 8 | 0 | 2 | 0 | 0 | 0 | 0 | 0 | 2 | 3 | 0 | 0 | 0 | Formic acid | 0 | 0 | 0 | 0 | 0 | 0 | 0 | 0 | 0 | 1 | 0 | 0 | 0 | 0 | 0 | 0 | 0 | 0 | 0 | 0 | film | 373.15 | 60 | 281.45 | YES
PU | 8 | 0 | 2 | 0 | 0 | 0 | 0 | 0 | 2 | 3 | 0 | 0 | 0 | Formic acid | 0 | 0 | 0 | 0 | 0 | 0 | 0 | 0 | 0 | 1 | 0 | 0 | 0 | 0 | 0 | 0 | 0 | 0 | 0 | 0 | film | 373.15 | 75 | 281.45 | YES
PU | 8 | 0 | 2 | 0 | 0 | 0 | 0 | 0 | 2 | 3 | 0 | 0 | 0 | Formic acid | 0 | 0 | 0 | 0 | 0 | 0 | 0 | 0 | 0 | 1 | 0 | 0 | 0 | 0 | 0 | 0 | 0 | 0 | 0 | 0 | film | 373.15 | 90 | 281.45 | YES
PU | 8 | 0 | 2 | 0 | 0 | 0 | 0 | 0 | 2 | 3 | 0 | 0 | 0 | Formic acid | 0 | 0 | 0 | 0 | 0 | 0 | 0 | 0 | 0 | 1 | 0 | 0 | 0 | 0 | 0 | 0 | 0 | 0 | 0 | 0 | film | 348.15 | 4 | 281.45 | NO
PU | 8 | 0 | 2 | 0 | 0 | 0 | 0 | 0 | 2 | 3 | 0 | 0 | 0 | Formic acid | 0 | 0 | 0 | 0 | 0 | 0 | 0 | 0 | 0 | 1 | 0 | 0 | 0 | 0 | 0 | 0 | 0 | 0 | 0 | 0 | film | 348.15 | 8 | 281.45 | NO
PU | 8 | 0 | 2 | 0 | 0 | 0 | 0 | 0 | 2 | 3 | 0 | 0 | 0 | Formic acid | 0 | 0 | 0 | 0 | 0 | 0 | 0 | 0 | 0 | 1 | 0 | 0 | 0 | 0 | 0 | 0 | 0 | 0 | 0 | 0 | film | 348.15 | 12 | 281.45 | NO
PU | 8 | 0 | 2 | 0 | 0 | 0 | 0 | 0 | 2 | 3 | 0 | 0 | 0 | Formic acid | 0 | 0 | 0 | 0 | 0 | 0 | 0 | 0 | 0 | 1 | 0 | 0 | 0 | 0 | 0 | 0 | 0 | 0 | 0 | 0 | film | 348.15 | 16 | 281.45 | NO
PU | 8 | 0 | 2 | 0 | 0 | 0 | 0 | 0 | 2 | 3 | 0 | 0 | 0 | Formic acid | 0 | 0 | 0 | 0 | 0 | 0 | 0 | 0 | 0 | 1 | 0 | 0 | 0 | 0 | 0 | 0 | 0 | 0 | 0 | 0 | film | 348.15 | 20 | 281.45 | NO
PU | 8 | 0 | 2 | 0 | 0 | 0 | 0 | 0 | 2 | 3 | 0 | 0 | 0 | Formic acid | 0 | 0 | 0 | 0 | 0 | 0 | 0 | 0 | 0 | 1 | 0 | 0 | 0 | 0 | 0 | 0 | 0 | 0 | 0 | 0 | film | 348.15 | 25 | 281.45 | NO
PU | 8 | 0 | 2 | 0 | 0 | 0 | 0 | 0 | 2 | 3 | 0 | 0 | 0 | Formic acid | 0 | 0 | 0 | 0 | 0 | 0 | 0 | 0 | 0 | 1 | 0 | 0 | 0 | 0 | 0 | 0 | 0 | 0 | 0 | 0 | film | 348.15 | 30 | 281.45 | YES
PU | 8 | 0 | 2 | 0 | 0 | 0 | 0 | 0 | 2 | 3 | 0 | 0 | 0 | Formic acid | 0 | 0 | 0 | 0 | 0 | 0 | 0 | 0 | 0 | 1 | 0 | 0 | 0 | 0 | 0 | 0 | 0 | 0 | 0 | 0 | film | 348.15 | 50 | 281.45 | YES
PU | 8 | 0 | 2 | 0 | 0 | 0 | 0 | 0 | 2 | 3 | 0 | 0 | 0 | Formic acid | 0 | 0 | 0 | 0 | 0 | 0 | 0 | 0 | 0 | 1 | 0 | 0 | 0 | 0 | 0 | 0 | 0 | 0 | 0 | 0 | film | 333.15 | 5 | 281.45 | NO
PU | 8 | 0 | 2 | 0 | 0 | 0 | 0 | 0 | 2 | 3 | 0 | 0 | 0 | Formic acid | 0 | 0 | 0 | 0 | 0 | 0 | 0 | 0 | 0 | 1 | 0 | 0 | 0 | 0 | 0 | 0 | 0 | 0 | 0 | 0 | film | 333.15 | 10 | 281.45 | NO
PU | 8 | 0 | 2 | 0 | 0 | 0 | 0 | 0 | 2 | 3 | 0 | 0 | 0 | Formic acid | 0 | 0 | 0 | 0 | 0 | 0 | 0 | 0 | 0 | 1 | 0 | 0 | 0 | 0 | 0 | 0 | 0 | 0 | 0 | 0 | film | 333.15 | 15 | 281.45 | NO
PU | 8 | 0 | 2 | 0 | 0 | 0 | 0 | 0 | 2 | 3 | 0 | 0 | 0 | Formic acid | 0 | 0 | 0 | 0 | 0 | 0 | 0 | 0 | 0 | 1 | 0 | 0 | 0 | 0 | 0 | 0 | 0 | 0 | 0 | 0 | film | 333.15 | 25 | 281.45 | NO
PU | 8 | 0 | 2 | 0 | 0 | 0 | 0 | 0 | 2 | 3 | 0 | 0 | 0 | Formic acid | 0 | 0 | 0 | 0 | 0 | 0 | 0 | 0 | 0 | 1 | 0 | 0 | 0 | 0 | 0 | 0 | 0 | 0 | 0 | 0 | film | 333.15 | 40 | 281.45 | NO
PU | 8 | 0 | 2 | 0 | 0 | 0 | 0 | 0 | 2 | 3 | 0 | 0 | 0 | Formic acid | 0 | 0 | 0 | 0 | 0 | 0 | 0 | 0 | 0 | 1 | 0 | 0 | 0 | 0 | 0 | 0 | 0 | 0 | 0 | 0 | film | 333.15 | 60 | 281.45 | YES
PU | 8 | 0 | 2 | 0 | 0 | 0 | 0 | 0 | 2 | 3 | 0 | 0 | 0 | Formic acid | 0 | 0 | 0 | 0 | 0 | 0 | 0 | 0 | 0 | 1 | 0 | 0 | 0 | 0 | 0 | 0 | 0 | 0 | 0 | 0 | film | 333.15 | 75 | 281.45 | YES
PU | 8 | 0 | 2 | 0 | 0 | 0 | 0 | 0 | 2 | 3 | 0 | 0 | 0 | Formic acid | 0 | 0 | 0 | 0 | 0 | 0 | 0 | 0 | 0 | 1 | 0 | 0 | 0 | 0 | 0 | 0 | 0 | 0 | 0 | 0 | film | 333.15 | 90 | 281.45 | YES
PU | 8 | 0 | 2 | 0 | 0 | 0 | 0 | 0 | 2 | 3 | 0 | 0 | 0 | Formic acid | 0 | 0 | 0 | 0 | 0 | 0 | 0 | 0 | 0 | 1 | 0 | 0 | 0 | 0 | 0 | 0 | 0 | 0 | 0 | 0 | film | 358.15 | 5 | 281.45 | NO
PU | 8 | 0 | 2 | 0 | 0 | 0 | 0 | 0 | 2 | 3 | 0 | 0 | 0 | Formic acid | 0 | 0 | 0 | 0 | 0 | 0 | 0 | 0 | 0 | 1 | 0 | 0 | 0 | 0 | 0 | 0 | 0 | 0 | 0 | 0 | film | 358.15 | 10 | 281.45 | NO
PU | 8 | 0 | 2 | 0 | 0 | 0 | 0 | 0 | 2 | 3 | 0 | 0 | 0 | Formic acid | 0 | 0 | 0 | 0 | 0 | 0 | 0 | 0 | 0 | 1 | 0 | 0 | 0 | 0 | 0 | 0 | 0 | 0 | 0 | 0 | film | 358.15 | 15 | 281.45 | YES
PU | 8 | 0 | 2 | 0 | 0 | 0 | 0 | 0 | 2 | 3 | 0 | 0 | 0 | Formic acid | 0 | 0 | 0 | 0 | 0 | 0 | 0 | 0 | 0 | 1 | 0 | 0 | 0 | 0 | 0 | 0 | 0 | 0 | 0 | 0 | film | 358.15 | 25 | 281.45 | YES
PU | 8 | 0 | 2 | 0 | 0 | 0 | 0 | 0 | 2 | 3 | 0 | 0 | 0 | Formic acid | 0 | 0 | 0 | 0 | 0 | 0 | 0 | 0 | 0 | 1 | 0 | 0 | 0 | 0 | 0 | 0 | 0 | 0 | 0 | 0 | film | 358.15 | 40 | 281.45 | YES
PU | 8 | 0 | 2 | 0 | 0 | 0 | 0 | 0 | 2 | 3 | 0 | 0 | 0 | Formic acid | 0 | 0 | 0 | 0 | 0 | 0 | 0 | 0 | 0 | 1 | 0 | 0 | 0 | 0 | 0 | 0 | 0 | 0 | 0 | 0 | film | 358.15 | 60 | 281.45 | YES
PU | 8 | 0 | 2 | 0 | 0 | 0 | 0 | 0 | 2 | 3 | 0 | 0 | 0 | Formic acid | 0 | 0 | 0 | 0 | 0 | 0 | 0 | 0 | 0 | 1 | 0 | 0 | 0 | 0 | 0 | 0 | 0 | 0 | 0 | 0 | film | 358.15 | 75 | 281.45 | YES
PU | 8 | 0 | 2 | 0 | 0 | 0 | 0 | 0 | 2 | 3 | 0 | 0 | 0 | Formic acid | 0 | 0 | 0 | 0 | 0 | 0 | 0 | 0 | 0 | 1 | 0 | 0 | 0 | 0 | 0 | 0 | 0 | 0 | 0 | 0 | film | 348.15 | 33.33333 | 281.45 | YES
PU | 8 | 0 | 2 | 0 | 0 | 0 | 0 | 0 | 2 | 3 | 0 | 0 | 0 | Formic acid | 0 | 0 | 0 | 0 | 0 | 0 | 0 | 0 | 0 | 1 | 0 | 0 | 0 | 0 | 0 | 0 | 0 | 0 | 0 | 0 | film | 373.15 | 30 | 281.45 | YES
PU | 8 | 0 | 2 | 0 | 0 | 0 | 0 | 0 | 2 | 3 | 0 | 0 | 0 | Formic acid | 0 | 0 | 0 | 0 | 0 | 0 | 0 | 0 | 0 | 1 | 0 | 0 | 0 | 0 | 0 | 0 | 0 | 0 | 0 | 0 | film | 358.15 | 30 | 281.45 | YES
PU | 8 | 0 | 2 | 0 | 0 | 0 | 0 | 0 | 2 | 3 | 0 | 0 | 0 | Formic acid | 0 | 0 | 0 | 0 | 0 | 0 | 0 | 0 | 0 | 1 | 0 | 0 | 0 | 0 | 0 | 0 | 0 | 0 | 0 | 0 | film | 348.15 | 90 | 281.45 | YES
PU | 8 | 0 | 2 | 0 | 0 | 0 | 0 | 0 | 2 | 3 | 0 | 0 | 0 | Formic acid | 0 | 0 | 0 | 0 | 0 | 0 | 0 | 0 | 0 | 1 | 0 | 0 | 0 | 0 | 0 | 0 | 0 | 0 | 0 | 0 | film | 348.15 | 4.166667 | 281.45 | NO
PU | 8 | 0 | 2 | 0 | 0 | 0 | 0 | 0 | 2 | 3 | 0 | 0 | 0 | Formic acid | 0 | 0 | 0 | 0 | 0 | 0 | 0 | 0 | 0 | 1 | 0 | 0 | 0 | 0 | 0 | 0 | 0 | 0 | 0 | 0 | film | 348.15 | 8.333333 | 281.45 | NO
PU | 8 | 0 | 2 | 0 | 0 | 0 | 0 | 0 | 2 | 3 | 0 | 0 | 0 | Formic acid | 0 | 0 | 0 | 0 | 0 | 0 | 0 | 0 | 0 | 1 | 0 | 0 | 0 | 0 | 0 | 0 | 0 | 0 | 0 | 0 | film | 348.15 | 20.83333 | 281.45 | NO
PU | 8 | 0 | 2 | 0 | 0 | 0 | 0 | 0 | 2 | 3 | 0 | 0 | 0 | Formic acid | 0 | 0 | 0 | 0 | 0 | 0 | 0 | 0 | 0 | 1 | 0 | 0 | 0 | 0 | 0 | 0 | 0 | 0 | 0 | 0 | film | 348.15 | 29.16667 | 281.45 | YES
PU | 8 | 0 | 2 | 0 | 0 | 0 | 0 | 0 | 2 | 3 | 0 | 0 | 0 | Formic acid | 0 | 0 | 0 | 0 | 0 | 0 | 0 | 0 | 0 | 1 | 0 | 0 | 0 | 0 | 0 | 0 | 0 | 0 | 0 | 0 | film | 348.15 | 70.83333 | 281.45 | YES
PU | 8 | 0 | 2 | 0 | 0 | 0 | 0 | 0 | 2 | 3 | 0 | 0 | 0 | Formic acid | 0 | 0 | 0 | 0 | 0 | 0 | 0 | 0 | 0 | 1 | 0 | 0 | 0 | 0 | 0 | 0 | 0 | 0 | 0 | 0 | film | 348.15 | 41.66667 | 281.45 | YES
PU | 8 | 0 | 2 | 0 | 0 | 0 | 0 | 0 | 2 | 3 | 0 | 0 | 0 | Formic acid | 0 | 0 | 0 | 0 | 0 | 0 | 0 | 0 | 0 | 1 | 0 | 0 | 0 | 0 | 0 | 0 | 0 | 0 | 0 | 0 | film | 338.15 | 20.83333 | 281.45 | NO
PU | 8 | 0 | 2 | 0 | 0 | 0 | 0 | 0 | 2 | 3 | 0 | 0 | 0 | Formic acid | 0 | 0 | 0 | 0 | 0 | 0 | 0 | 0 | 0 | 1 | 0 | 0 | 0 | 0 | 0 | 0 | 0 | 0 | 0 | 0 | film | 338.15 | 29.16667 | 281.45 | NO
PU | 8 | 0 | 2 | 0 | 0 | 0 | 0 | 0 | 2 | 3 | 0 | 0 | 0 | Formic acid | 0 | 0 | 0 | 0 | 0 | 0 | 0 | 0 | 0 | 1 | 0 | 0 | 0 | 0 | 0 | 0 | 0 | 0 | 0 | 0 | film | 338.15 | 41.66667 | 281.45 | YES
PU | 8 | 0 | 2 | 0 | 0 | 0 | 0 | 0 | 2 | 3 | 0 | 0 | 0 | Formic acid | 0 | 0 | 0 | 0 | 0 | 0 | 0 | 0 | 0 | 1 | 0 | 0 | 0 | 0 | 0 | 0 | 0 | 0 | 0 | 0 | film | 338.15 | 54.16667 | 281.45 | YES
PU | 8 | 0 | 2 | 0 | 0 | 0 | 0 | 0 | 2 | 3 | 0 | 0 | 0 | Formic acid | 0 | 0 | 0 | 0 | 0 | 0 | 0 | 0 | 0 | 1 | 0 | 0 | 0 | 0 | 0 | 0 | 0 | 0 | 0 | 0 | film | 338.15 | 91.66667 | 281.45 | YES
PU | 8 | 0 | 2 | 0 | 0 | 0 | 0 | 0 | 2 | 3 | 0 | 0 | 0 | Formic acid | 0 | 0 | 0 | 0 | 0 | 0 | 0 | 0 | 0 | 1 | 0 | 0 | 0 | 0 | 0 | 0 | 0 | 0 | 0 | 0 | film | 323.15 | 8.333333 | 281.45 | NO
PU | 8 | 0 | 2 | 0 | 0 | 0 | 0 | 0 | 2 | 3 | 0 | 0 | 0 | Formic acid | 0 | 0 | 0 | 0 | 0 | 0 | 0 | 0 | 0 | 1 | 0 | 0 | 0 | 0 | 0 | 0 | 0 | 0 | 0 | 0 | film | 323.15 | 29.16667 | 281.45 | NO
PU | 8 | 0 | 2 | 0 | 0 | 0 | 0 | 0 | 2 | 3 | 0 | 0 | 0 | Formic acid | 0 | 0 | 0 | 0 | 0 | 0 | 0 | 0 | 0 | 1 | 0 | 0 | 0 | 0 | 0 | 0 | 0 | 0 | 0 | 0 | film | 323.15 | 58.33333 | 281.45 | NO
PU | 8 | 0 | 2 | 0 | 0 | 0 | 0 | 0 | 2 | 3 | 0 | 0 | 0 | Formic acid | 0 | 0 | 0 | 0 | 0 | 0 | 0 | 0 | 0 | 1 | 0 | 0 | 0 | 0 | 0 | 0 | 0 | 0 | 0 | 0 | film | 323.15 | 70.83333 | 281.45 | NO
PU | 8 | 0 | 2 | 0 | 0 | 0 | 0 | 0 | 2 | 3 | 0 | 0 | 0 | Formic acid | 0 | 0 | 0 | 0 | 0 | 0 | 0 | 0 | 0 | 1 | 0 | 0 | 0 | 0 | 0 | 0 | 0 | 0 | 0 | 0 | film | 323.15 | 79.16667 | 281.45 | NO
PU | 8 | 0 | 2 | 0 | 0 | 0 | 0 | 0 | 2 | 3 | 0 | 0 | 0 | Hexanoic acid | 57 | 0 | 0 | 0 | 0 | 0 | 4 | 0 | 0 | 1 | 0 | 1 | 0 | 0 | 0 | 0 | 0 | 0 | 0 | 0 | film | 348.15 | 33.33333 | 269.15 | NO
PU | 8 | 0 | 2 | 0 | 0 | 0 | 0 | 0 | 2 | 3 | 0 | 0 | 0 | N,N-Dimethylacetamide | 24 | 0 | 0 | 0 | 0 | 0 | 0 | 0 | 0 | 0 | 1 | 3 | 0 | 0 | 0 | 0 | 0 | 0 | 0 | 0 | fiber | 298.15 | 5 | 253.15 | NO
PU | 8 | 0 | 2 | 0 | 0 | 0 | 0 | 0 | 2 | 3 | 0 | 0 | 0 | N,N-Dimethylacetamide | 24 | 0 | 0 | 0 | 0 | 0 | 0 | 0 | 0 | 0 | 1 | 3 | 0 | 0 | 0 | 0 | 0 | 0 | 0 | 0 | fiber | 298.15 | 10 | 253.15 | YES
PU | 8 | 0 | 2 | 0 | 0 | 0 | 0 | 0 | 2 | 3 | 0 | 0 | 0 | N,N-Dimethylacetamide | 24 | 0 | 0 | 0 | 0 | 0 | 0 | 0 | 0 | 0 | 1 | 3 | 0 | 0 | 0 | 0 | 0 | 0 | 0 | 0 | fiber | 298.15 | 15 | 253.15 | YES
PU | 8 | 0 | 2 | 0 | 0 | 0 | 0 | 0 | 2 | 3 | 0 | 0 | 0 | N,N-Dimethylacetamide | 24 | 0 | 0 | 0 | 0 | 0 | 0 | 0 | 0 | 0 | 1 | 3 | 0 | 0 | 0 | 0 | 0 | 0 | 0 | 0 | fiber | 298.15 | 20 | 253.15 | YES
PU | 8 | 0 | 2 | 0 | 0 | 0 | 0 | 0 | 2 | 3 | 0 | 0 | 0 | N,N-Dimethylacetamide | 24 | 0 | 0 | 0 | 0 | 0 | 0 | 0 | 0 | 0 | 1 | 3 | 0 | 0 | 0 | 0 | 0 | 0 | 0 | 0 | fiber | 298.15 | 25 | 253.15 | YES
PU | 8 | 0 | 2 | 0 | 0 | 0 | 0 | 0 | 2 | 3 | 0 | 0 | 0 | N,N-Dimethylacetamide | 24 | 0 | 0 | 0 | 0 | 0 | 0 | 0 | 0 | 0 | 1 | 3 | 0 | 0 | 0 | 0 | 0 | 0 | 0 | 0 | fiber | 298.15 | 30 | 253.15 | YES
PU | 8 | 0 | 2 | 0 | 0 | 0 | 0 | 0 | 2 | 3 | 0 | 0 | 0 | N,N-Dimethylacetamide | 24 | 0 | 0 | 0 | 0 | 0 | 0 | 0 | 0 | 0 | 1 | 3 | 0 | 0 | 0 | 0 | 0 | 0 | 0 | 0 | fiber | 333.15 | 5 | 253.15 | YES
PU | 8 | 0 | 2 | 0 | 0 | 0 | 0 | 0 | 2 | 3 | 0 | 0 | 0 | N,N-Dimethylacetamide | 24 | 0 | 0 | 0 | 0 | 0 | 0 | 0 | 0 | 0 | 1 | 3 | 0 | 0 | 0 | 0 | 0 | 0 | 0 | 0 | fiber | 333.15 | 10 | 253.15 | YES
PU | 8 | 0 | 2 | 0 | 0 | 0 | 0 | 0 | 2 | 3 | 0 | 0 | 0 | N,N-Dimethylacetamide | 24 | 0 | 0 | 0 | 0 | 0 | 0 | 0 | 0 | 0 | 1 | 3 | 0 | 0 | 0 | 0 | 0 | 0 | 0 | 0 | fiber | 333.15 | 15 | 253.15 | YES
PU | 8 | 0 | 2 | 0 | 0 | 0 | 0 | 0 | 2 | 3 | 0 | 0 | 0 | N,N-Dimethylacetamide | 24 | 0 | 0 | 0 | 0 | 0 | 0 | 0 | 0 | 0 | 1 | 3 | 0 | 0 | 0 | 0 | 0 | 0 | 0 | 0 | fiber | 333.15 | 20 | 253.15 | YES
PU | 8 | 0 | 2 | 0 | 0 | 0 | 0 | 0 | 2 | 3 | 0 | 0 | 0 | N,N-Dimethylacetamide | 24 | 0 | 0 | 0 | 0 | 0 | 0 | 0 | 0 | 0 | 1 | 3 | 0 | 0 | 0 | 0 | 0 | 0 | 0 | 0 | fiber | 333.15 | 25 | 253.15 | YES
PU | 8 | 0 | 2 | 0 | 0 | 0 | 0 | 0 | 2 | 3 | 0 | 0 | 0 | N,N-Dimethylacetamide | 24 | 0 | 0 | 0 | 0 | 0 | 0 | 0 | 0 | 0 | 1 | 3 | 0 | 0 | 0 | 0 | 0 | 0 | 0 | 0 | fiber | 333.15 | 30 | 253.15 | YES
PU | 8 | 0 | 2 | 0 | 0 | 0 | 0 | 0 | 2 | 3 | 0 | 0 | 0 | N,N-Dimethylacetamide | 24 | 0 | 0 | 0 | 0 | 0 | 0 | 0 | 0 | 0 | 1 | 3 | 0 | 0 | 0 | 0 | 0 | 0 | 0 | 0 | fiber | 363.15 | 5 | 253.15 | YES
PU | 8 | 0 | 2 | 0 | 0 | 0 | 0 | 0 | 2 | 3 | 0 | 0 | 0 | N,N-Dimethylacetamide | 24 | 0 | 0 | 0 | 0 | 0 | 0 | 0 | 0 | 0 | 1 | 3 | 0 | 0 | 0 | 0 | 0 | 0 | 0 | 0 | fiber | 363.15 | 10 | 253.15 | YES
PU | 8 | 0 | 2 | 0 | 0 | 0 | 0 | 0 | 2 | 3 | 0 | 0 | 0 | N,N-Dimethylacetamide | 24 | 0 | 0 | 0 | 0 | 0 | 0 | 0 | 0 | 0 | 1 | 3 | 0 | 0 | 0 | 0 | 0 | 0 | 0 | 0 | fiber | 363.15 | 15 | 253.15 | YES
PU | 8 | 0 | 2 | 0 | 0 | 0 | 0 | 0 | 2 | 3 | 0 | 0 | 0 | N,N-Dimethylacetamide | 24 | 0 | 0 | 0 | 0 | 0 | 0 | 0 | 0 | 0 | 1 | 3 | 0 | 0 | 0 | 0 | 0 | 0 | 0 | 0 | fiber | 363.15 | 20 | 253.15 | YES
PU | 8 | 0 | 2 | 0 | 0 | 0 | 0 | 0 | 2 | 3 | 0 | 0 | 0 | N,N-Dimethylacetamide | 24 | 0 | 0 | 0 | 0 | 0 | 0 | 0 | 0 | 0 | 1 | 3 | 0 | 0 | 0 | 0 | 0 | 0 | 0 | 0 | fiber | 363.15 | 25 | 253.15 | YES
PU | 8 | 0 | 2 | 0 | 0 | 0 | 0 | 0 | 2 | 3 | 0 | 0 | 0 | N,N-Dimethylacetamide | 24 | 0 | 0 | 0 | 0 | 0 | 0 | 0 | 0 | 0 | 1 | 3 | 0 | 0 | 0 | 0 | 0 | 0 | 0 | 0 | fiber | 363.15 | 30 | 253.15 | YES
PU | 8 | 0 | 2 | 0 | 0 | 0 | 0 | 0 | 2 | 3 | 0 | 0 | 0 | N,N-Dimethylacetamide | 24 | 0 | 0 | 0 | 0 | 0 | 0 | 0 | 0 | 0 | 1 | 3 | 0 | 0 | 0 | 0 | 0 | 0 | 0 | 0 | fiber | 393.15 | 5 | 253.15 | YES
PU | 8 | 0 | 2 | 0 | 0 | 0 | 0 | 0 | 2 | 3 | 0 | 0 | 0 | N,N-Dimethylacetamide | 24 | 0 | 0 | 0 | 0 | 0 | 0 | 0 | 0 | 0 | 1 | 3 | 0 | 0 | 0 | 0 | 0 | 0 | 0 | 0 | fiber | 393.15 | 10 | 253.15 | YES
PU | 8 | 0 | 2 | 0 | 0 | 0 | 0 | 0 | 2 | 3 | 0 | 0 | 0 | N,N-Dimethylacetamide | 24 | 0 | 0 | 0 | 0 | 0 | 0 | 0 | 0 | 0 | 1 | 3 | 0 | 0 | 0 | 0 | 0 | 0 | 0 | 0 | fiber | 393.15 | 15 | 253.15 | YES
PU | 8 | 0 | 2 | 0 | 0 | 0 | 0 | 0 | 2 | 3 | 0 | 0 | 0 | N,N-Dimethylacetamide | 24 | 0 | 0 | 0 | 0 | 0 | 0 | 0 | 0 | 0 | 1 | 3 | 0 | 0 | 0 | 0 | 0 | 0 | 0 | 0 | fiber | 393.15 | 20 | 253.15 | YES
PU | 8 | 0 | 2 | 0 | 0 | 0 | 0 | 0 | 2 | 3 | 0 | 0 | 0 | N,N-Dimethylacetamide | 24 | 0 | 0 | 0 | 0 | 0 | 0 | 0 | 0 | 0 | 1 | 3 | 0 | 0 | 0 | 0 | 0 | 0 | 0 | 0 | fiber | 393.15 | 25 | 253.15 | YES
PU | 8 | 0 | 2 | 0 | 0 | 0 | 0 | 0 | 2 | 3 | 0 | 0 | 0 | N,N-Dimethylacetamide | 24 | 0 | 0 | 0 | 0 | 0 | 0 | 0 | 0 | 0 | 1 | 3 | 0 | 0 | 0 | 0 | 0 | 0 | 0 | 0 | fiber | 393.15 | 30 | 253.15 | YES
PU | 8 | 0 | 2 | 0 | 0 | 0 | 0 | 0 | 2 | 3 | 0 | 0 | 0 | N,N-Dimethylformamide | 75 | 0 | 0 | 0 | 0 | 0 | 0 | 0 | 0 | 0 | 1 | 2 | 0 | 0 | 0 | 0 | 0 | 0 | 0 | 0 | fiber | 298.15 | 5 | 212.15 | NO
PU | 8 | 0 | 2 | 0 | 0 | 0 | 0 | 0 | 2 | 3 | 0 | 0 | 0 | N,N-Dimethylformamide | 75 | 0 | 0 | 0 | 0 | 0 | 0 | 0 | 0 | 0 | 1 | 2 | 0 | 0 | 0 | 0 | 0 | 0 | 0 | 0 | fiber | 298.15 | 10 | 212.15 | NO
PU | 8 | 0 | 2 | 0 | 0 | 0 | 0 | 0 | 2 | 3 | 0 | 0 | 0 | N,N-Dimethylformamide | 75 | 0 | 0 | 0 | 0 | 0 | 0 | 0 | 0 | 0 | 1 | 2 | 0 | 0 | 0 | 0 | 0 | 0 | 0 | 0 | fiber | 298.15 | 15 | 212.15 | NO
PU | 8 | 0 | 2 | 0 | 0 | 0 | 0 | 0 | 2 | 3 | 0 | 0 | 0 | N,N-Dimethylformamide | 75 | 0 | 0 | 0 | 0 | 0 | 0 | 0 | 0 | 0 | 1 | 2 | 0 | 0 | 0 | 0 | 0 | 0 | 0 | 0 | fiber | 298.15 | 20 | 212.15 | NO
PU | 8 | 0 | 2 | 0 | 0 | 0 | 0 | 0 | 2 | 3 | 0 | 0 | 0 | N,N-Dimethylformamide | 75 | 0 | 0 | 0 | 0 | 0 | 0 | 0 | 0 | 0 | 1 | 2 | 0 | 0 | 0 | 0 | 0 | 0 | 0 | 0 | fiber | 298.15 | 25 | 212.15 | NO
PU | 8 | 0 | 2 | 0 | 0 | 0 | 0 | 0 | 2 | 3 | 0 | 0 | 0 | N,N-Dimethylformamide | 75 | 0 | 0 | 0 | 0 | 0 | 0 | 0 | 0 | 0 | 1 | 2 | 0 | 0 | 0 | 0 | 0 | 0 | 0 | 0 | fiber | 298.15 | 30 | 212.15 | NO
PU | 8 | 0 | 2 | 0 | 0 | 0 | 0 | 0 | 2 | 3 | 0 | 0 | 0 | N,N-Dimethylformamide | 75 | 0 | 0 | 0 | 0 | 0 | 0 | 0 | 0 | 0 | 1 | 2 | 0 | 0 | 0 | 0 | 0 | 0 | 0 | 0 | fiber | 333.15 | 5 | 212.15 | YES
PU | 8 | 0 | 2 | 0 | 0 | 0 | 0 | 0 | 2 | 3 | 0 | 0 | 0 | N,N-Dimethylformamide | 75 | 0 | 0 | 0 | 0 | 0 | 0 | 0 | 0 | 0 | 1 | 2 | 0 | 0 | 0 | 0 | 0 | 0 | 0 | 0 | fiber | 333.15 | 10 | 212.15 | YES
PU | 8 | 0 | 2 | 0 | 0 | 0 | 0 | 0 | 2 | 3 | 0 | 0 | 0 | N,N-Dimethylformamide | 75 | 0 | 0 | 0 | 0 | 0 | 0 | 0 | 0 | 0 | 1 | 2 | 0 | 0 | 0 | 0 | 0 | 0 | 0 | 0 | fiber | 333.15 | 15 | 212.15 | YES
PU | 8 | 0 | 2 | 0 | 0 | 0 | 0 | 0 | 2 | 3 | 0 | 0 | 0 | N,N-Dimethylformamide | 75 | 0 | 0 | 0 | 0 | 0 | 0 | 0 | 0 | 0 | 1 | 2 | 0 | 0 | 0 | 0 | 0 | 0 | 0 | 0 | fiber | 333.15 | 20 | 212.15 | YES
PU | 8 | 0 | 2 | 0 | 0 | 0 | 0 | 0 | 2 | 3 | 0 | 0 | 0 | N,N-Dimethylformamide | 75 | 0 | 0 | 0 | 0 | 0 | 0 | 0 | 0 | 0 | 1 | 2 | 0 | 0 | 0 | 0 | 0 | 0 | 0 | 0 | fiber | 333.15 | 25 | 212.15 | YES
PU | 8 | 0 | 2 | 0 | 0 | 0 | 0 | 0 | 2 | 3 | 0 | 0 | 0 | N,N-Dimethylformamide | 75 | 0 | 0 | 0 | 0 | 0 | 0 | 0 | 0 | 0 | 1 | 2 | 0 | 0 | 0 | 0 | 0 | 0 | 0 | 0 | fiber | 333.15 | 30 | 212.15 | YES
PU | 8 | 0 | 2 | 0 | 0 | 0 | 0 | 0 | 2 | 3 | 0 | 0 | 0 | N,N-Dimethylformamide | 75 | 0 | 0 | 0 | 0 | 0 | 0 | 0 | 0 | 0 | 1 | 2 | 0 | 0 | 0 | 0 | 0 | 0 | 0 | 0 | fiber | 363.15 | 5 | 212.15 | YES
PU | 8 | 0 | 2 | 0 | 0 | 0 | 0 | 0 | 2 | 3 | 0 | 0 | 0 | N,N-Dimethylformamide | 75 | 0 | 0 | 0 | 0 | 0 | 0 | 0 | 0 | 0 | 1 | 2 | 0 | 0 | 0 | 0 | 0 | 0 | 0 | 0 | fiber | 363.15 | 10 | 212.15 | YES
PU | 8 | 0 | 2 | 0 | 0 | 0 | 0 | 0 | 2 | 3 | 0 | 0 | 0 | N,N-Dimethylformamide | 75 | 0 | 0 | 0 | 0 | 0 | 0 | 0 | 0 | 0 | 1 | 2 | 0 | 0 | 0 | 0 | 0 | 0 | 0 | 0 | fiber | 363.15 | 15 | 212.15 | YES
PU | 8 | 0 | 2 | 0 | 0 | 0 | 0 | 0 | 2 | 3 | 0 | 0 | 0 | N,N-Dimethylformamide | 75 | 0 | 0 | 0 | 0 | 0 | 0 | 0 | 0 | 0 | 1 | 2 | 0 | 0 | 0 | 0 | 0 | 0 | 0 | 0 | fiber | 363.15 | 20 | 212.15 | YES
PU | 8 | 0 | 2 | 0 | 0 | 0 | 0 | 0 | 2 | 3 | 0 | 0 | 0 | N,N-Dimethylformamide | 75 | 0 | 0 | 0 | 0 | 0 | 0 | 0 | 0 | 0 | 1 | 2 | 0 | 0 | 0 | 0 | 0 | 0 | 0 | 0 | fiber | 363.15 | 25 | 212.15 | YES
PU | 8 | 0 | 2 | 0 | 0 | 0 | 0 | 0 | 2 | 3 | 0 | 0 | 0 | N,N-Dimethylformamide | 75 | 0 | 0 | 0 | 0 | 0 | 0 | 0 | 0 | 0 | 1 | 2 | 0 | 0 | 0 | 0 | 0 | 0 | 0 | 0 | fiber | 363.15 | 30 | 212.15 | YES
PU | 8 | 0 | 2 | 0 | 0 | 0 | 0 | 0 | 2 | 3 | 0 | 0 | 0 | N,N-Dimethylformamide | 75 | 0 | 0 | 0 | 0 | 0 | 0 | 0 | 0 | 0 | 1 | 2 | 0 | 0 | 0 | 0 | 0 | 0 | 0 | 0 | fiber | 393.15 | 5 | 212.15 | YES
PU | 8 | 0 | 2 | 0 | 0 | 0 | 0 | 0 | 2 | 3 | 0 | 0 | 0 | N,N-Dimethylformamide | 75 | 0 | 0 | 0 | 0 | 0 | 0 | 0 | 0 | 0 | 1 | 2 | 0 | 0 | 0 | 0 | 0 | 0 | 0 | 0 | fiber | 393.15 | 10 | 212.15 | YES
PU | 8 | 0 | 2 | 0 | 0 | 0 | 0 | 0 | 2 | 3 | 0 | 0 | 0 | N,N-Dimethylformamide | 75 | 0 | 0 | 0 | 0 | 0 | 0 | 0 | 0 | 0 | 1 | 2 | 0 | 0 | 0 | 0 | 0 | 0 | 0 | 0 | fiber | 393.15 | 15 | 212.15 | YES
PU | 8 | 0 | 2 | 0 | 0 | 0 | 0 | 0 | 2 | 3 | 0 | 0 | 0 | N,N-Dimethylformamide | 75 | 0 | 0 | 0 | 0 | 0 | 0 | 0 | 0 | 0 | 1 | 2 | 0 | 0 | 0 | 0 | 0 | 0 | 0 | 0 | fiber | 393.15 | 20 | 212.15 | YES
PU | 8 | 0 | 2 | 0 | 0 | 0 | 0 | 0 | 2 | 3 | 0 | 0 | 0 | N,N-Dimethylformamide | 75 | 0 | 0 | 0 | 0 | 0 | 0 | 0 | 0 | 0 | 1 | 2 | 0 | 0 | 0 | 0 | 0 | 0 | 0 | 0 | fiber | 393.15 | 25 | 212.15 | YES
PU | 8 | 0 | 2 | 0 | 0 | 0 | 0 | 0 | 2 | 3 | 0 | 0 | 0 | N,N-Dimethylformamide | 75 | 0 | 0 | 0 | 0 | 0 | 0 | 0 | 0 | 0 | 1 | 2 | 0 | 0 | 0 | 0 | 0 | 0 | 0 | 0 | fiber | 393.15 | 30 | 212.15 | YES
PU | 8 | 0 | 2 | 0 | 0 | 0 | 0 | 0 | 2 | 3 | 0 | 0 | 0 | N,N-Dimethylformamide | 75 | 0 | 0 | 0 | 0 | 0 | 0 | 0 | 0 | 0 | 1 | 2 | 0 | 0 | 0 | 0 | 0 | 0 | 0 | 0 | fiber | 298.15 | 60 | 212.15 | YES
PU | 8 | 0 | 2 | 0 | 0 | 0 | 0 | 0 | 2 | 3 | 0 | 0 | 0 | Tetrahydrofuran | 15 | 0 | 0 | 0 | 0 | 0 | 4 | 0 | 0 | 0 | 0 | 0 | 1 | 0 | 0 | 0 | 0 | 0 | 0 | 0 | fiber | 298.15 | 1440 | 164.75 | NO
PU | 8 | 0 | 2 | 0 | 0 | 0 | 0 | 0 | 2 | 3 | 0 | 0 | 0 | gamma-Valerolactone | 52 | 0 | 0 | 1 | 0 | 0 | 2 | 0 | 0 | 0 | 0 | 1 | 0 | 0 | 0 | 0 | 0 | 0 | 0 | 1 | fiber | 298.15 | 5 | 242.15 | NO
PU | 8 | 0 | 2 | 0 | 0 | 0 | 0 | 0 | 2 | 3 | 0 | 0 | 0 | gamma-Valerolactone | 52 | 0 | 0 | 1 | 0 | 0 | 2 | 0 | 0 | 0 | 0 | 1 | 0 | 0 | 0 | 0 | 0 | 0 | 0 | 1 | fiber | 298.15 | 10 | 242.15 | NO
PU | 8 | 0 | 2 | 0 | 0 | 0 | 0 | 0 | 2 | 3 | 0 | 0 | 0 | gamma-Valerolactone | 52 | 0 | 0 | 1 | 0 | 0 | 2 | 0 | 0 | 0 | 0 | 1 | 0 | 0 | 0 | 0 | 0 | 0 | 0 | 1 | fiber | 298.15 | 15 | 242.15 | NO
PU | 8 | 0 | 2 | 0 | 0 | 0 | 0 | 0 | 2 | 3 | 0 | 0 | 0 | gamma-Valerolactone | 52 | 0 | 0 | 1 | 0 | 0 | 2 | 0 | 0 | 0 | 0 | 1 | 0 | 0 | 0 | 0 | 0 | 0 | 0 | 1 | fiber | 298.15 | 20 | 242.15 | NO
PU | 8 | 0 | 2 | 0 | 0 | 0 | 0 | 0 | 2 | 3 | 0 | 0 | 0 | gamma-Valerolactone | 52 | 0 | 0 | 1 | 0 | 0 | 2 | 0 | 0 | 0 | 0 | 1 | 0 | 0 | 0 | 0 | 0 | 0 | 0 | 1 | fiber | 298.15 | 25 | 242.15 | NO
PU | 8 | 0 | 2 | 0 | 0 | 0 | 0 | 0 | 2 | 3 | 0 | 0 | 0 | gamma-Valerolactone | 52 | 0 | 0 | 1 | 0 | 0 | 2 | 0 | 0 | 0 | 0 | 1 | 0 | 0 | 0 | 0 | 0 | 0 | 0 | 1 | fiber | 298.15 | 30 | 242.15 | NO
PU | 8 | 0 | 2 | 0 | 0 | 0 | 0 | 0 | 2 | 3 | 0 | 0 | 0 | gamma-Valerolactone | 52 | 0 | 0 | 1 | 0 | 0 | 2 | 0 | 0 | 0 | 0 | 1 | 0 | 0 | 0 | 0 | 0 | 0 | 0 | 1 | fiber | 333.15 | 5 | 242.15 | NO
PU | 8 | 0 | 2 | 0 | 0 | 0 | 0 | 0 | 2 | 3 | 0 | 0 | 0 | gamma-Valerolactone | 52 | 0 | 0 | 1 | 0 | 0 | 2 | 0 | 0 | 0 | 0 | 1 | 0 | 0 | 0 | 0 | 0 | 0 | 0 | 1 | fiber | 333.15 | 10 | 242.15 | NO
PU | 8 | 0 | 2 | 0 | 0 | 0 | 0 | 0 | 2 | 3 | 0 | 0 | 0 | gamma-Valerolactone | 52 | 0 | 0 | 1 | 0 | 0 | 2 | 0 | 0 | 0 | 0 | 1 | 0 | 0 | 0 | 0 | 0 | 0 | 0 | 1 | fiber | 333.15 | 15 | 242.15 | NO
PU | 8 | 0 | 2 | 0 | 0 | 0 | 0 | 0 | 2 | 3 | 0 | 0 | 0 | gamma-Valerolactone | 52 | 0 | 0 | 1 | 0 | 0 | 2 | 0 | 0 | 0 | 0 | 1 | 0 | 0 | 0 | 0 | 0 | 0 | 0 | 1 | fiber | 333.15 | 20 | 242.15 | NO
PU | 8 | 0 | 2 | 0 | 0 | 0 | 0 | 0 | 2 | 3 | 0 | 0 | 0 | gamma-Valerolactone | 52 | 0 | 0 | 1 | 0 | 0 | 2 | 0 | 0 | 0 | 0 | 1 | 0 | 0 | 0 | 0 | 0 | 0 | 0 | 1 | fiber | 333.15 | 25 | 242.15 | NO
PU | 8 | 0 | 2 | 0 | 0 | 0 | 0 | 0 | 2 | 3 | 0 | 0 | 0 | gamma-Valerolactone | 52 | 0 | 0 | 1 | 0 | 0 | 2 | 0 | 0 | 0 | 0 | 1 | 0 | 0 | 0 | 0 | 0 | 0 | 0 | 1 | fiber | 333.15 | 30 | 242.15 | NO
PU | 8 | 0 | 2 | 0 | 0 | 0 | 0 | 0 | 2 | 3 | 0 | 0 | 0 | gamma-Valerolactone | 52 | 0 | 0 | 1 | 0 | 0 | 2 | 0 | 0 | 0 | 0 | 1 | 0 | 0 | 0 | 0 | 0 | 0 | 0 | 1 | fiber | 363.15 | 5 | 242.15 | NO
PU | 8 | 0 | 2 | 0 | 0 | 0 | 0 | 0 | 2 | 3 | 0 | 0 | 0 | gamma-Valerolactone | 52 | 0 | 0 | 1 | 0 | 0 | 2 | 0 | 0 | 0 | 0 | 1 | 0 | 0 | 0 | 0 | 0 | 0 | 0 | 1 | fiber | 363.15 | 10 | 242.15 | NO
PU | 8 | 0 | 2 | 0 | 0 | 0 | 0 | 0 | 2 | 3 | 0 | 0 | 0 | gamma-Valerolactone | 52 | 0 | 0 | 1 | 0 | 0 | 2 | 0 | 0 | 0 | 0 | 1 | 0 | 0 | 0 | 0 | 0 | 0 | 0 | 1 | fiber | 363.15 | 15 | 242.15 | NO
PU | 8 | 0 | 2 | 0 | 0 | 0 | 0 | 0 | 2 | 3 | 0 | 0 | 0 | gamma-Valerolactone | 52 | 0 | 0 | 1 | 0 | 0 | 2 | 0 | 0 | 0 | 0 | 1 | 0 | 0 | 0 | 0 | 0 | 0 | 0 | 1 | fiber | 363.15 | 20 | 242.15 | NO
PU | 8 | 0 | 2 | 0 | 0 | 0 | 0 | 0 | 2 | 3 | 0 | 0 | 0 | gamma-Valerolactone | 52 | 0 | 0 | 1 | 0 | 0 | 2 | 0 | 0 | 0 | 0 | 1 | 0 | 0 | 0 | 0 | 0 | 0 | 0 | 1 | fiber | 363.15 | 25 | 242.15 | NO
PU | 8 | 0 | 2 | 0 | 0 | 0 | 0 | 0 | 2 | 3 | 0 | 0 | 0 | gamma-Valerolactone | 52 | 0 | 0 | 1 | 0 | 0 | 2 | 0 | 0 | 0 | 0 | 1 | 0 | 0 | 0 | 0 | 0 | 0 | 0 | 1 | fiber | 363.15 | 30 | 242.15 | NO
PU | 8 | 0 | 2 | 0 | 0 | 0 | 0 | 0 | 2 | 3 | 0 | 0 | 0 | gamma-Valerolactone | 52 | 0 | 0 | 1 | 0 | 0 | 2 | 0 | 0 | 0 | 0 | 1 | 0 | 0 | 0 | 0 | 0 | 0 | 0 | 1 | fiber | 393.15 | 5 | 242.15 | NO
PU | 8 | 0 | 2 | 0 | 0 | 0 | 0 | 0 | 2 | 3 | 0 | 0 | 0 | gamma-Valerolactone | 52 | 0 | 0 | 1 | 0 | 0 | 2 | 0 | 0 | 0 | 0 | 1 | 0 | 0 | 0 | 0 | 0 | 0 | 0 | 1 | fiber | 393.15 | 10 | 242.15 | NO
PU | 8 | 0 | 2 | 0 | 0 | 0 | 0 | 0 | 2 | 3 | 0 | 0 | 0 | gamma-Valerolactone | 52 | 0 | 0 | 1 | 0 | 0 | 2 | 0 | 0 | 0 | 0 | 1 | 0 | 0 | 0 | 0 | 0 | 0 | 0 | 1 | fiber | 393.15 | 15 | 242.15 | NO
PU | 8 | 0 | 2 | 0 | 0 | 0 | 0 | 0 | 2 | 3 | 0 | 0 | 0 | gamma-Valerolactone | 52 | 0 | 0 | 1 | 0 | 0 | 2 | 0 | 0 | 0 | 0 | 1 | 0 | 0 | 0 | 0 | 0 | 0 | 0 | 1 | fiber | 393.15 | 20 | 242.15 | NO
PU | 8 | 0 | 2 | 0 | 0 | 0 | 0 | 0 | 2 | 3 | 0 | 0 | 0 | gamma-Valerolactone | 52 | 0 | 0 | 1 | 0 | 0 | 2 | 0 | 0 | 0 | 0 | 1 | 0 | 0 | 0 | 0 | 0 | 0 | 0 | 1 | fiber | 393.15 | 25 | 242.15 | NO
PU | 8 | 0 | 2 | 0 | 0 | 0 | 0 | 0 | 2 | 3 | 0 | 0 | 0 | gamma-Valerolactone | 52 | 0 | 0 | 1 | 0 | 0 | 2 | 0 | 0 | 0 | 0 | 1 | 0 | 0 | 0 | 0 | 0 | 0 | 0 | 1 | fiber | 393.15 | 30 | 242.15 | NO
PET | 9 | 0 | 1 | 0 | 0 | 0 | 2 | 0 | 0 | 2 | 0 | 0 | 0 | 2-Butanone | 54 | 0 | 1 | 0 | 0 | 0 | 1 | 0 | 0 | 0 | 0 | 2 | 0 | 0 | 0 | 0 | 0 | 0 | 0 | 0 | fiber | 293.15 | 10 | 186.48 | NO
PET | 9 | 0 | 1 | 0 | 0 | 0 | 2 | 0 | 0 | 2 | 0 | 0 | 0 | 2-Butanone | 54 | 0 | 1 | 0 | 0 | 0 | 1 | 0 | 0 | 0 | 0 | 2 | 0 | 0 | 0 | 0 | 0 | 0 | 0 | 0 | fiber | 293.15 | 20 | 186.48 | NO
PET | 9 | 0 | 1 | 0 | 0 | 0 | 2 | 0 | 0 | 2 | 0 | 0 | 0 | 2-Butanone | 54 | 0 | 1 | 0 | 0 | 0 | 1 | 0 | 0 | 0 | 0 | 2 | 0 | 0 | 0 | 0 | 0 | 0 | 0 | 0 | fiber | 293.15 | 30 | 186.48 | NO
PET | 9 | 0 | 1 | 0 | 0 | 0 | 2 | 0 | 0 | 2 | 0 | 0 | 0 | 2-Butanone | 54 | 0 | 1 | 0 | 0 | 0 | 1 | 0 | 0 | 0 | 0 | 2 | 0 | 0 | 0 | 0 | 0 | 0 | 0 | 0 | fiber | 293.15 | 45 | 186.48 | NO
PET | 9 | 0 | 1 | 0 | 0 | 0 | 2 | 0 | 0 | 2 | 0 | 0 | 0 | 2-Butanone | 54 | 0 | 1 | 0 | 0 | 0 | 1 | 0 | 0 | 0 | 0 | 2 | 0 | 0 | 0 | 0 | 0 | 0 | 0 | 0 | fiber | 293.15 | 60 | 186.48 | NO
PET | 9 | 0 | 1 | 0 | 0 | 0 | 2 | 0 | 0 | 2 | 0 | 0 | 0 | 2-Butanone | 54 | 0 | 1 | 0 | 0 | 0 | 1 | 0 | 0 | 0 | 0 | 2 | 0 | 0 | 0 | 0 | 0 | 0 | 0 | 0 | fiber | 293.15 | 120 | 186.48 | NO
PET | 9 | 0 | 1 | 0 | 0 | 0 | 2 | 0 | 0 | 2 | 0 | 0 | 0 | 2-Butanone | 54 | 0 | 1 | 0 | 0 | 0 | 1 | 0 | 0 | 0 | 0 | 2 | 0 | 0 | 0 | 0 | 0 | 0 | 0 | 0 | fiber | 313.15 | 10 | 186.48 | NO
PET | 9 | 0 | 1 | 0 | 0 | 0 | 2 | 0 | 0 | 2 | 0 | 0 | 0 | 2-Butanone | 54 | 0 | 1 | 0 | 0 | 0 | 1 | 0 | 0 | 0 | 0 | 2 | 0 | 0 | 0 | 0 | 0 | 0 | 0 | 0 | fiber | 313.15 | 20 | 186.48 | NO
PET | 9 | 0 | 1 | 0 | 0 | 0 | 2 | 0 | 0 | 2 | 0 | 0 | 0 | 2-Butanone | 54 | 0 | 1 | 0 | 0 | 0 | 1 | 0 | 0 | 0 | 0 | 2 | 0 | 0 | 0 | 0 | 0 | 0 | 0 | 0 | fiber | 313.15 | 30 | 186.48 | NO
PET | 9 | 0 | 1 | 0 | 0 | 0 | 2 | 0 | 0 | 2 | 0 | 0 | 0 | 2-Butanone | 54 | 0 | 1 | 0 | 0 | 0 | 1 | 0 | 0 | 0 | 0 | 2 | 0 | 0 | 0 | 0 | 0 | 0 | 0 | 0 | fiber | 313.15 | 45 | 186.48 | NO
PET | 9 | 0 | 1 | 0 | 0 | 0 | 2 | 0 | 0 | 2 | 0 | 0 | 0 | 2-Butanone | 54 | 0 | 1 | 0 | 0 | 0 | 1 | 0 | 0 | 0 | 0 | 2 | 0 | 0 | 0 | 0 | 0 | 0 | 0 | 0 | fiber | 313.15 | 60 | 186.48 | NO
PET | 9 | 0 | 1 | 0 | 0 | 0 | 2 | 0 | 0 | 2 | 0 | 0 | 0 | 2-Butanone | 54 | 0 | 1 | 0 | 0 | 0 | 1 | 0 | 0 | 0 | 0 | 2 | 0 | 0 | 0 | 0 | 0 | 0 | 0 | 0 | fiber | 313.15 | 120 | 186.48 | NO
PET | 9 | 0 | 1 | 0 | 0 | 0 | 2 | 0 | 0 | 2 | 0 | 0 | 0 | 2-Butanone | 54 | 0 | 1 | 0 | 0 | 0 | 1 | 0 | 0 | 0 | 0 | 2 | 0 | 0 | 0 | 0 | 0 | 0 | 0 | 0 | fiber | 333.15 | 10 | 186.48 | NO
PET | 9 | 0 | 1 | 0 | 0 | 0 | 2 | 0 | 0 | 2 | 0 | 0 | 0 | 2-Butanone | 54 | 0 | 1 | 0 | 0 | 0 | 1 | 0 | 0 | 0 | 0 | 2 | 0 | 0 | 0 | 0 | 0 | 0 | 0 | 0 | fiber | 333.15 | 20 | 186.48 | NO
PET | 9 | 0 | 1 | 0 | 0 | 0 | 2 | 0 | 0 | 2 | 0 | 0 | 0 | 2-Butanone | 54 | 0 | 1 | 0 | 0 | 0 | 1 | 0 | 0 | 0 | 0 | 2 | 0 | 0 | 0 | 0 | 0 | 0 | 0 | 0 | fiber | 333.15 | 30 | 186.48 | NO
PET | 9 | 0 | 1 | 0 | 0 | 0 | 2 | 0 | 0 | 2 | 0 | 0 | 0 | 2-Butanone | 54 | 0 | 1 | 0 | 0 | 0 | 1 | 0 | 0 | 0 | 0 | 2 | 0 | 0 | 0 | 0 | 0 | 0 | 0 | 0 | fiber | 333.15 | 45 | 186.48 | NO
PET | 9 | 0 | 1 | 0 | 0 | 0 | 2 | 0 | 0 | 2 | 0 | 0 | 0 | 2-Butanone | 54 | 0 | 1 | 0 | 0 | 0 | 1 | 0 | 0 | 0 | 0 | 2 | 0 | 0 | 0 | 0 | 0 | 0 | 0 | 0 | fiber | 333.15 | 60 | 186.48 | NO
PET | 9 | 0 | 1 | 0 | 0 | 0 | 2 | 0 | 0 | 2 | 0 | 0 | 0 | 2-Butanone | 54 | 0 | 1 | 0 | 0 | 0 | 1 | 0 | 0 | 0 | 0 | 2 | 0 | 0 | 0 | 0 | 0 | 0 | 0 | 0 | fiber | 333.15 | 120 | 186.48 | NO
PET | 9 | 0 | 1 | 0 | 0 | 0 | 2 | 0 | 0 | 2 | 0 | 0 | 0 | Acetic acid | 25 | 0 | 0 | 0 | 0 | 0 | 0 | 0 | 0 | 1 | 0 | 1 | 0 | 0 | 0 | 0 | 0 | 0 | 0 | 0 | film | 348.15 | 33.33333 | 289.75 | NO
PET | 9 | 0 | 1 | 0 | 0 | 0 | 2 | 0 | 0 | 2 | 0 | 0 | 0 | Acetone | 21 | 0 | 1 | 0 | 0 | 0 | 0 | 0 | 0 | 0 | 0 | 2 | 0 | 0 | 0 | 0 | 0 | 0 | 0 | 0 | film | 328.15 | 30 | 178.25 | NO
PET | 9 | 0 | 1 | 0 | 0 | 0 | 2 | 0 | 0 | 2 | 0 | 0 | 0 | Benzylalcohol | 7 | 0 | 0 | 0 | 0 | 1 | 1 | 1 | 0 | 0 | 0 | 0 | 0 | 0 | 0 | 0 | 0 | 0 | 0 | 0 | film | 453.15 | 30 | 257.95 | YES
PET | 9 | 0 | 1 | 0 | 0 | 0 | 2 | 0 | 0 | 2 | 0 | 0 | 0 | Carvacrol | 34 | 0 | 0 | 0 | 0 | 1 | 0 | 1 | 0 | 0 | 0 | 3 | 0 | 0 | 0 | 0 | 0 | 0 | 0 | 1 | film | 423.15 | 9 | 274.15 | NO
PET | 9 | 0 | 1 | 0 | 0 | 0 | 2 | 0 | 0 | 2 | 0 | 0 | 0 | Carvacrol | 34 | 0 | 0 | 0 | 0 | 1 | 0 | 1 | 0 | 0 | 0 | 3 | 0 | 0 | 0 | 0 | 0 | 0 | 0 | 1 | film | 423.15 | 11 | 274.15 | YES
PET | 9 | 0 | 1 | 0 | 0 | 0 | 2 | 0 | 0 | 2 | 0 | 0 | 0 | Cyclohexanone | 12 | 0 | 1 | 0 | 0 | 0 | 5 | 0 | 0 | 0 | 0 | 0 | 0 | 0 | 0 | 0 | 0 | 0 | 0 | 0 | fiber | 293.15 | 10 | 242.15 | NO
PET | 9 | 0 | 1 | 0 | 0 | 0 | 2 | 0 | 0 | 2 | 0 | 0 | 0 | Cyclohexanone | 12 | 0 | 1 | 0 | 0 | 0 | 5 | 0 | 0 | 0 | 0 | 0 | 0 | 0 | 0 | 0 | 0 | 0 | 0 | 0 | fiber | 293.15 | 20 | 242.15 | NO
PET | 9 | 0 | 1 | 0 | 0 | 0 | 2 | 0 | 0 | 2 | 0 | 0 | 0 | Cyclohexanone | 12 | 0 | 1 | 0 | 0 | 0 | 5 | 0 | 0 | 0 | 0 | 0 | 0 | 0 | 0 | 0 | 0 | 0 | 0 | 0 | fiber | 293.15 | 30 | 242.15 | NO
PET | 9 | 0 | 1 | 0 | 0 | 0 | 2 | 0 | 0 | 2 | 0 | 0 | 0 | Cyclohexanone | 12 | 0 | 1 | 0 | 0 | 0 | 5 | 0 | 0 | 0 | 0 | 0 | 0 | 0 | 0 | 0 | 0 | 0 | 0 | 0 | fiber | 293.15 | 45 | 242.15 | NO
PET | 9 | 0 | 1 | 0 | 0 | 0 | 2 | 0 | 0 | 2 | 0 | 0 | 0 | Cyclohexanone | 12 | 0 | 1 | 0 | 0 | 0 | 5 | 0 | 0 | 0 | 0 | 0 | 0 | 0 | 0 | 0 | 0 | 0 | 0 | 0 | fiber | 293.15 | 60 | 242.15 | NO
PET | 9 | 0 | 1 | 0 | 0 | 0 | 2 | 0 | 0 | 2 | 0 | 0 | 0 | Cyclohexanone | 12 | 0 | 1 | 0 | 0 | 0 | 5 | 0 | 0 | 0 | 0 | 0 | 0 | 0 | 0 | 0 | 0 | 0 | 0 | 0 | fiber | 293.15 | 120 | 242.15 | NO
PET | 9 | 0 | 1 | 0 | 0 | 0 | 2 | 0 | 0 | 2 | 0 | 0 | 0 | Cyclohexanone | 12 | 0 | 1 | 0 | 0 | 0 | 5 | 0 | 0 | 0 | 0 | 0 | 0 | 0 | 0 | 0 | 0 | 0 | 0 | 0 | fiber | 313.15 | 10 | 242.15 | NO
PET | 9 | 0 | 1 | 0 | 0 | 0 | 2 | 0 | 0 | 2 | 0 | 0 | 0 | Cyclohexanone | 12 | 0 | 1 | 0 | 0 | 0 | 5 | 0 | 0 | 0 | 0 | 0 | 0 | 0 | 0 | 0 | 0 | 0 | 0 | 0 | fiber | 313.15 | 20 | 242.15 | NO
PET | 9 | 0 | 1 | 0 | 0 | 0 | 2 | 0 | 0 | 2 | 0 | 0 | 0 | Cyclohexanone | 12 | 0 | 1 | 0 | 0 | 0 | 5 | 0 | 0 | 0 | 0 | 0 | 0 | 0 | 0 | 0 | 0 | 0 | 0 | 0 | fiber | 313.15 | 30 | 242.15 | NO
PET | 9 | 0 | 1 | 0 | 0 | 0 | 2 | 0 | 0 | 2 | 0 | 0 | 0 | Cyclohexanone | 12 | 0 | 1 | 0 | 0 | 0 | 5 | 0 | 0 | 0 | 0 | 0 | 0 | 0 | 0 | 0 | 0 | 0 | 0 | 0 | fiber | 313.15 | 45 | 242.15 | NO
PET | 9 | 0 | 1 | 0 | 0 | 0 | 2 | 0 | 0 | 2 | 0 | 0 | 0 | Cyclohexanone | 12 | 0 | 1 | 0 | 0 | 0 | 5 | 0 | 0 | 0 | 0 | 0 | 0 | 0 | 0 | 0 | 0 | 0 | 0 | 0 | fiber | 313.15 | 60 | 242.15 | NO
PET | 9 | 0 | 1 | 0 | 0 | 0 | 2 | 0 | 0 | 2 | 0 | 0 | 0 | Cyclohexanone | 12 | 0 | 1 | 0 | 0 | 0 | 5 | 0 | 0 | 0 | 0 | 0 | 0 | 0 | 0 | 0 | 0 | 0 | 0 | 0 | fiber | 313.15 | 120 | 242.15 | NO
PET | 9 | 0 | 1 | 0 | 0 | 0 | 2 | 0 | 0 | 2 | 0 | 0 | 0 | Cyclohexanone | 12 | 0 | 1 | 0 | 0 | 0 | 5 | 0 | 0 | 0 | 0 | 0 | 0 | 0 | 0 | 0 | 0 | 0 | 0 | 0 | fiber | 333.15 | 10 | 242.15 | NO
PET | 9 | 0 | 1 | 0 | 0 | 0 | 2 | 0 | 0 | 2 | 0 | 0 | 0 | Cyclohexanone | 12 | 0 | 1 | 0 | 0 | 0 | 5 | 0 | 0 | 0 | 0 | 0 | 0 | 0 | 0 | 0 | 0 | 0 | 0 | 0 | fiber | 333.15 | 20 | 242.15 | NO
PET | 9 | 0 | 1 | 0 | 0 | 0 | 2 | 0 | 0 | 2 | 0 | 0 | 0 | Cyclohexanone | 12 | 0 | 1 | 0 | 0 | 0 | 5 | 0 | 0 | 0 | 0 | 0 | 0 | 0 | 0 | 0 | 0 | 0 | 0 | 0 | fiber | 333.15 | 30 | 242.15 | NO
PET | 9 | 0 | 1 | 0 | 0 | 0 | 2 | 0 | 0 | 2 | 0 | 0 | 0 | Cyclohexanone | 12 | 0 | 1 | 0 | 0 | 0 | 5 | 0 | 0 | 0 | 0 | 0 | 0 | 0 | 0 | 0 | 0 | 0 | 0 | 0 | fiber | 333.15 | 45 | 242.15 | NO
PET | 9 | 0 | 1 | 0 | 0 | 0 | 2 | 0 | 0 | 2 | 0 | 0 | 0 | Cyclohexanone | 12 | 0 | 1 | 0 | 0 | 0 | 5 | 0 | 0 | 0 | 0 | 0 | 0 | 0 | 0 | 0 | 0 | 0 | 0 | 0 | fiber | 333.15 | 60 | 242.15 | NO
PET | 9 | 0 | 1 | 0 | 0 | 0 | 2 | 0 | 0 | 2 | 0 | 0 | 0 | Cyclohexanone | 12 | 0 | 1 | 0 | 0 | 0 | 5 | 0 | 0 | 0 | 0 | 0 | 0 | 0 | 0 | 0 | 0 | 0 | 0 | 0 | fiber | 333.15 | 120 | 242.15 | NO
PET | 9 | 0 | 1 | 0 | 0 | 0 | 2 | 0 | 0 | 2 | 0 | 0 | 0 | Cyclopentanone | 11 | 0 | 1 | 0 | 0 | 0 | 4 | 0 | 0 | 0 | 0 | 0 | 0 | 0 | 0 | 0 | 0 | 0 | 0 | 0 | fiber | 293.15 | 10 | 221.85 | NO
PET | 9 | 0 | 1 | 0 | 0 | 0 | 2 | 0 | 0 | 2 | 0 | 0 | 0 | Cyclopentanone | 11 | 0 | 1 | 0 | 0 | 0 | 4 | 0 | 0 | 0 | 0 | 0 | 0 | 0 | 0 | 0 | 0 | 0 | 0 | 0 | fiber | 293.15 | 20 | 221.85 | NO
PET | 9 | 0 | 1 | 0 | 0 | 0 | 2 | 0 | 0 | 2 | 0 | 0 | 0 | Cyclopentanone | 11 | 0 | 1 | 0 | 0 | 0 | 4 | 0 | 0 | 0 | 0 | 0 | 0 | 0 | 0 | 0 | 0 | 0 | 0 | 0 | fiber | 293.15 | 30 | 221.85 | NO
PET | 9 | 0 | 1 | 0 | 0 | 0 | 2 | 0 | 0 | 2 | 0 | 0 | 0 | Cyclopentanone | 11 | 0 | 1 | 0 | 0 | 0 | 4 | 0 | 0 | 0 | 0 | 0 | 0 | 0 | 0 | 0 | 0 | 0 | 0 | 0 | fiber | 293.15 | 45 | 221.85 | NO
PET | 9 | 0 | 1 | 0 | 0 | 0 | 2 | 0 | 0 | 2 | 0 | 0 | 0 | Cyclopentanone | 11 | 0 | 1 | 0 | 0 | 0 | 4 | 0 | 0 | 0 | 0 | 0 | 0 | 0 | 0 | 0 | 0 | 0 | 0 | 0 | fiber | 293.15 | 60 | 221.85 | NO
PET | 9 | 0 | 1 | 0 | 0 | 0 | 2 | 0 | 0 | 2 | 0 | 0 | 0 | Cyclopentanone | 11 | 0 | 1 | 0 | 0 | 0 | 4 | 0 | 0 | 0 | 0 | 0 | 0 | 0 | 0 | 0 | 0 | 0 | 0 | 0 | fiber | 293.15 | 120 | 221.85 | NO
PET | 9 | 0 | 1 | 0 | 0 | 0 | 2 | 0 | 0 | 2 | 0 | 0 | 0 | Cyclopentanone | 11 | 0 | 1 | 0 | 0 | 0 | 4 | 0 | 0 | 0 | 0 | 0 | 0 | 0 | 0 | 0 | 0 | 0 | 0 | 0 | fiber | 313.15 | 10 | 221.85 | NO
PET | 9 | 0 | 1 | 0 | 0 | 0 | 2 | 0 | 0 | 2 | 0 | 0 | 0 | Cyclopentanone | 11 | 0 | 1 | 0 | 0 | 0 | 4 | 0 | 0 | 0 | 0 | 0 | 0 | 0 | 0 | 0 | 0 | 0 | 0 | 0 | fiber | 313.15 | 20 | 221.85 | NO
PET | 9 | 0 | 1 | 0 | 0 | 0 | 2 | 0 | 0 | 2 | 0 | 0 | 0 | Cyclopentanone | 11 | 0 | 1 | 0 | 0 | 0 | 4 | 0 | 0 | 0 | 0 | 0 | 0 | 0 | 0 | 0 | 0 | 0 | 0 | 0 | fiber | 313.15 | 30 | 221.85 | NO
PET | 9 | 0 | 1 | 0 | 0 | 0 | 2 | 0 | 0 | 2 | 0 | 0 | 0 | Cyclopentanone | 11 | 0 | 1 | 0 | 0 | 0 | 4 | 0 | 0 | 0 | 0 | 0 | 0 | 0 | 0 | 0 | 0 | 0 | 0 | 0 | fiber | 313.15 | 45 | 221.85 | NO
PET | 9 | 0 | 1 | 0 | 0 | 0 | 2 | 0 | 0 | 2 | 0 | 0 | 0 | Cyclopentanone | 11 | 0 | 1 | 0 | 0 | 0 | 4 | 0 | 0 | 0 | 0 | 0 | 0 | 0 | 0 | 0 | 0 | 0 | 0 | 0 | fiber | 313.15 | 60 | 221.85 | NO
PET | 9 | 0 | 1 | 0 | 0 | 0 | 2 | 0 | 0 | 2 | 0 | 0 | 0 | Cyclopentanone | 11 | 0 | 1 | 0 | 0 | 0 | 4 | 0 | 0 | 0 | 0 | 0 | 0 | 0 | 0 | 0 | 0 | 0 | 0 | 0 | fiber | 313.15 | 120 | 221.85 | NO
PET | 9 | 0 | 1 | 0 | 0 | 0 | 2 | 0 | 0 | 2 | 0 | 0 | 0 | Cyclopentanone | 11 | 0 | 1 | 0 | 0 | 0 | 4 | 0 | 0 | 0 | 0 | 0 | 0 | 0 | 0 | 0 | 0 | 0 | 0 | 0 | fiber | 333.15 | 10 | 221.85 | NO
PET | 9 | 0 | 1 | 0 | 0 | 0 | 2 | 0 | 0 | 2 | 0 | 0 | 0 | Cyclopentanone | 11 | 0 | 1 | 0 | 0 | 0 | 4 | 0 | 0 | 0 | 0 | 0 | 0 | 0 | 0 | 0 | 0 | 0 | 0 | 0 | fiber | 333.15 | 20 | 221.85 | NO
PET | 9 | 0 | 1 | 0 | 0 | 0 | 2 | 0 | 0 | 2 | 0 | 0 | 0 | Cyclopentanone | 11 | 0 | 1 | 0 | 0 | 0 | 4 | 0 | 0 | 0 | 0 | 0 | 0 | 0 | 0 | 0 | 0 | 0 | 0 | 0 | fiber | 333.15 | 30 | 221.85 | NO
PET | 9 | 0 | 1 | 0 | 0 | 0 | 2 | 0 | 0 | 2 | 0 | 0 | 0 | Cyclopentanone | 11 | 0 | 1 | 0 | 0 | 0 | 4 | 0 | 0 | 0 | 0 | 0 | 0 | 0 | 0 | 0 | 0 | 0 | 0 | 0 | fiber | 333.15 | 45 | 221.85 | NO
PET | 9 | 0 | 1 | 0 | 0 | 0 | 2 | 0 | 0 | 2 | 0 | 0 | 0 | Cyclopentanone | 11 | 0 | 1 | 0 | 0 | 0 | 4 | 0 | 0 | 0 | 0 | 0 | 0 | 0 | 0 | 0 | 0 | 0 | 0 | 0 | fiber | 333.15 | 60 | 221.85 | NO
PET | 9 | 0 | 1 | 0 | 0 | 0 | 2 | 0 | 0 | 2 | 0 | 0 | 0 | Cyclopentanone | 11 | 0 | 1 | 0 | 0 | 0 | 4 | 0 | 0 | 0 | 0 | 0 | 0 | 0 | 0 | 0 | 0 | 0 | 0 | 0 | fiber | 333.15 | 120 | 221.85 | NO
PET | 9 | 0 | 1 | 0 | 0 | 0 | 2 | 0 | 0 | 2 | 0 | 0 | 0 | Cyrene | 10 | 0 | 1 | 0 | 0 | 0 | 3 | 0 | 0 | 0 | 0 | 0 | 2 | 0 | 0 | 0 | 0 | 0 | 0 | 2 | fiber | 298.15 | 5 | 255.15 | NO
PET | 9 | 0 | 1 | 0 | 0 | 0 | 2 | 0 | 0 | 2 | 0 | 0 | 0 | Cyrene | 10 | 0 | 1 | 0 | 0 | 0 | 3 | 0 | 0 | 0 | 0 | 0 | 2 | 0 | 0 | 0 | 0 | 0 | 0 | 2 | fiber | 298.15 | 10 | 255.15 | NO
PET | 9 | 0 | 1 | 0 | 0 | 0 | 2 | 0 | 0 | 2 | 0 | 0 | 0 | Cyrene | 10 | 0 | 1 | 0 | 0 | 0 | 3 | 0 | 0 | 0 | 0 | 0 | 2 | 0 | 0 | 0 | 0 | 0 | 0 | 2 | fiber | 298.15 | 15 | 255.15 | NO
PET | 9 | 0 | 1 | 0 | 0 | 0 | 2 | 0 | 0 | 2 | 0 | 0 | 0 | Cyrene | 10 | 0 | 1 | 0 | 0 | 0 | 3 | 0 | 0 | 0 | 0 | 0 | 2 | 0 | 0 | 0 | 0 | 0 | 0 | 2 | fiber | 298.15 | 20 | 255.15 | NO
PET | 9 | 0 | 1 | 0 | 0 | 0 | 2 | 0 | 0 | 2 | 0 | 0 | 0 | Cyrene | 10 | 0 | 1 | 0 | 0 | 0 | 3 | 0 | 0 | 0 | 0 | 0 | 2 | 0 | 0 | 0 | 0 | 0 | 0 | 2 | fiber | 298.15 | 25 | 255.15 | NO
PET | 9 | 0 | 1 | 0 | 0 | 0 | 2 | 0 | 0 | 2 | 0 | 0 | 0 | Cyrene | 10 | 0 | 1 | 0 | 0 | 0 | 3 | 0 | 0 | 0 | 0 | 0 | 2 | 0 | 0 | 0 | 0 | 0 | 0 | 2 | fiber | 298.15 | 30 | 255.15 | NO
PET | 9 | 0 | 1 | 0 | 0 | 0 | 2 | 0 | 0 | 2 | 0 | 0 | 0 | Cyrene | 10 | 0 | 1 | 0 | 0 | 0 | 3 | 0 | 0 | 0 | 0 | 0 | 2 | 0 | 0 | 0 | 0 | 0 | 0 | 2 | fiber | 333.15 | 5 | 255.15 | NO
PET | 9 | 0 | 1 | 0 | 0 | 0 | 2 | 0 | 0 | 2 | 0 | 0 | 0 | Cyrene | 10 | 0 | 1 | 0 | 0 | 0 | 3 | 0 | 0 | 0 | 0 | 0 | 2 | 0 | 0 | 0 | 0 | 0 | 0 | 2 | fiber | 333.15 | 10 | 255.15 | NO
PET | 9 | 0 | 1 | 0 | 0 | 0 | 2 | 0 | 0 | 2 | 0 | 0 | 0 | Cyrene | 10 | 0 | 1 | 0 | 0 | 0 | 3 | 0 | 0 | 0 | 0 | 0 | 2 | 0 | 0 | 0 | 0 | 0 | 0 | 2 | fiber | 333.15 | 15 | 255.15 | NO
PET | 9 | 0 | 1 | 0 | 0 | 0 | 2 | 0 | 0 | 2 | 0 | 0 | 0 | Cyrene | 10 | 0 | 1 | 0 | 0 | 0 | 3 | 0 | 0 | 0 | 0 | 0 | 2 | 0 | 0 | 0 | 0 | 0 | 0 | 2 | fiber | 333.15 | 20 | 255.15 | NO
PET | 9 | 0 | 1 | 0 | 0 | 0 | 2 | 0 | 0 | 2 | 0 | 0 | 0 | Cyrene | 10 | 0 | 1 | 0 | 0 | 0 | 3 | 0 | 0 | 0 | 0 | 0 | 2 | 0 | 0 | 0 | 0 | 0 | 0 | 2 | fiber | 333.15 | 25 | 255.15 | NO
PET | 9 | 0 | 1 | 0 | 0 | 0 | 2 | 0 | 0 | 2 | 0 | 0 | 0 | Cyrene | 10 | 0 | 1 | 0 | 0 | 0 | 3 | 0 | 0 | 0 | 0 | 0 | 2 | 0 | 0 | 0 | 0 | 0 | 0 | 2 | fiber | 333.15 | 30 | 255.15 | NO
PET | 9 | 0 | 1 | 0 | 0 | 0 | 2 | 0 | 0 | 2 | 0 | 0 | 0 | Cyrene | 10 | 0 | 1 | 0 | 0 | 0 | 3 | 0 | 0 | 0 | 0 | 0 | 2 | 0 | 0 | 0 | 0 | 0 | 0 | 2 | fiber | 363.15 | 5 | 255.15 | NO
PET | 9 | 0 | 1 | 0 | 0 | 0 | 2 | 0 | 0 | 2 | 0 | 0 | 0 | Cyrene | 10 | 0 | 1 | 0 | 0 | 0 | 3 | 0 | 0 | 0 | 0 | 0 | 2 | 0 | 0 | 0 | 0 | 0 | 0 | 2 | fiber | 363.15 | 10 | 255.15 | NO
PET | 9 | 0 | 1 | 0 | 0 | 0 | 2 | 0 | 0 | 2 | 0 | 0 | 0 | Cyrene | 10 | 0 | 1 | 0 | 0 | 0 | 3 | 0 | 0 | 0 | 0 | 0 | 2 | 0 | 0 | 0 | 0 | 0 | 0 | 2 | fiber | 363.15 | 15 | 255.15 | NO
PET | 9 | 0 | 1 | 0 | 0 | 0 | 2 | 0 | 0 | 2 | 0 | 0 | 0 | Cyrene | 10 | 0 | 1 | 0 | 0 | 0 | 3 | 0 | 0 | 0 | 0 | 0 | 2 | 0 | 0 | 0 | 0 | 0 | 0 | 2 | fiber | 363.15 | 20 | 255.15 | NO
PET | 9 | 0 | 1 | 0 | 0 | 0 | 2 | 0 | 0 | 2 | 0 | 0 | 0 | Cyrene | 10 | 0 | 1 | 0 | 0 | 0 | 3 | 0 | 0 | 0 | 0 | 0 | 2 | 0 | 0 | 0 | 0 | 0 | 0 | 2 | fiber | 363.15 | 25 | 255.15 | NO
PET | 9 | 0 | 1 | 0 | 0 | 0 | 2 | 0 | 0 | 2 | 0 | 0 | 0 | Cyrene | 10 | 0 | 1 | 0 | 0 | 0 | 3 | 0 | 0 | 0 | 0 | 0 | 2 | 0 | 0 | 0 | 0 | 0 | 0 | 2 | fiber | 363.15 | 30 | 255.15 | NO
PET | 9 | 0 | 1 | 0 | 0 | 0 | 2 | 0 | 0 | 2 | 0 | 0 | 0 | Cyrene | 10 | 0 | 1 | 0 | 0 | 0 | 3 | 0 | 0 | 0 | 0 | 0 | 2 | 0 | 0 | 0 | 0 | 0 | 0 | 2 | fiber | 393.15 | 5 | 255.15 | NO
PET | 9 | 0 | 1 | 0 | 0 | 0 | 2 | 0 | 0 | 2 | 0 | 0 | 0 | Cyrene | 10 | 0 | 1 | 0 | 0 | 0 | 3 | 0 | 0 | 0 | 0 | 0 | 2 | 0 | 0 | 0 | 0 | 0 | 0 | 2 | fiber | 393.15 | 10 | 255.15 | NO
PET | 9 | 0 | 1 | 0 | 0 | 0 | 2 | 0 | 0 | 2 | 0 | 0 | 0 | Cyrene | 10 | 0 | 1 | 0 | 0 | 0 | 3 | 0 | 0 | 0 | 0 | 0 | 2 | 0 | 0 | 0 | 0 | 0 | 0 | 2 | fiber | 393.15 | 15 | 255.15 | NO
PET | 9 | 0 | 1 | 0 | 0 | 0 | 2 | 0 | 0 | 2 | 0 | 0 | 0 | Cyrene | 10 | 0 | 1 | 0 | 0 | 0 | 3 | 0 | 0 | 0 | 0 | 0 | 2 | 0 | 0 | 0 | 0 | 0 | 0 | 2 | fiber | 393.15 | 20 | 255.15 | NO
PET | 9 | 0 | 1 | 0 | 0 | 0 | 2 | 0 | 0 | 2 | 0 | 0 | 0 | Cyrene | 10 | 0 | 1 | 0 | 0 | 0 | 3 | 0 | 0 | 0 | 0 | 0 | 2 | 0 | 0 | 0 | 0 | 0 | 0 | 2 | fiber | 393.15 | 25 | 255.15 | NO
PET | 9 | 0 | 1 | 0 | 0 | 0 | 2 | 0 | 0 | 2 | 0 | 0 | 0 | Cyrene | 10 | 0 | 1 | 0 | 0 | 0 | 3 | 0 | 0 | 0 | 0 | 0 | 2 | 0 | 0 | 0 | 0 | 0 | 0 | 2 | fiber | 393.15 | 30 | 255.15 | NO
PET | 9 | 0 | 1 | 0 | 0 | 0 | 2 | 0 | 0 | 2 | 0 | 0 | 0 | Dimethyl Sulfoxide | 82 | 0 | 0 | 0 | 0 | 0 | 0 | 0 | 1 | 0 | 0 | 2 | 0 | 0 | 0 | 0 | 0 | 0 | 0 | 0 | fiber | 298.15 | 5 | 291.55 | NO
PET | 9 | 0 | 1 | 0 | 0 | 0 | 2 | 0 | 0 | 2 | 0 | 0 | 0 | Dimethyl Sulfoxide | 82 | 0 | 0 | 0 | 0 | 0 | 0 | 0 | 1 | 0 | 0 | 2 | 0 | 0 | 0 | 0 | 0 | 0 | 0 | 0 | fiber | 298.15 | 10 | 291.55 | NO
PET | 9 | 0 | 1 | 0 | 0 | 0 | 2 | 0 | 0 | 2 | 0 | 0 | 0 | Dimethyl Sulfoxide | 82 | 0 | 0 | 0 | 0 | 0 | 0 | 0 | 1 | 0 | 0 | 2 | 0 | 0 | 0 | 0 | 0 | 0 | 0 | 0 | fiber | 298.15 | 15 | 291.55 | NO
PET | 9 | 0 | 1 | 0 | 0 | 0 | 2 | 0 | 0 | 2 | 0 | 0 | 0 | Dimethyl Sulfoxide | 82 | 0 | 0 | 0 | 0 | 0 | 0 | 0 | 1 | 0 | 0 | 2 | 0 | 0 | 0 | 0 | 0 | 0 | 0 | 0 | fiber | 298.15 | 20 | 291.55 | NO
PET | 9 | 0 | 1 | 0 | 0 | 0 | 2 | 0 | 0 | 2 | 0 | 0 | 0 | Dimethyl Sulfoxide | 82 | 0 | 0 | 0 | 0 | 0 | 0 | 0 | 1 | 0 | 0 | 2 | 0 | 0 | 0 | 0 | 0 | 0 | 0 | 0 | fiber | 298.15 | 25 | 291.55 | NO
PET | 9 | 0 | 1 | 0 | 0 | 0 | 2 | 0 | 0 | 2 | 0 | 0 | 0 | Dimethyl Sulfoxide | 82 | 0 | 0 | 0 | 0 | 0 | 0 | 0 | 1 | 0 | 0 | 2 | 0 | 0 | 0 | 0 | 0 | 0 | 0 | 0 | fiber | 298.15 | 30 | 291.55 | NO
PET | 9 | 0 | 1 | 0 | 0 | 0 | 2 | 0 | 0 | 2 | 0 | 0 | 0 | Dimethyl Sulfoxide | 82 | 0 | 0 | 0 | 0 | 0 | 0 | 0 | 1 | 0 | 0 | 2 | 0 | 0 | 0 | 0 | 0 | 0 | 0 | 0 | fiber | 333.15 | 5 | 291.55 | NO
PET | 9 | 0 | 1 | 0 | 0 | 0 | 2 | 0 | 0 | 2 | 0 | 0 | 0 | Dimethyl Sulfoxide | 82 | 0 | 0 | 0 | 0 | 0 | 0 | 0 | 1 | 0 | 0 | 2 | 0 | 0 | 0 | 0 | 0 | 0 | 0 | 0 | fiber | 333.15 | 10 | 291.55 | NO
PET | 9 | 0 | 1 | 0 | 0 | 0 | 2 | 0 | 0 | 2 | 0 | 0 | 0 | Dimethyl Sulfoxide | 82 | 0 | 0 | 0 | 0 | 0 | 0 | 0 | 1 | 0 | 0 | 2 | 0 | 0 | 0 | 0 | 0 | 0 | 0 | 0 | fiber | 333.15 | 15 | 291.55 | NO
PET | 9 | 0 | 1 | 0 | 0 | 0 | 2 | 0 | 0 | 2 | 0 | 0 | 0 | Dimethyl Sulfoxide | 82 | 0 | 0 | 0 | 0 | 0 | 0 | 0 | 1 | 0 | 0 | 2 | 0 | 0 | 0 | 0 | 0 | 0 | 0 | 0 | fiber | 333.15 | 20 | 291.55 | NO
PET | 9 | 0 | 1 | 0 | 0 | 0 | 2 | 0 | 0 | 2 | 0 | 0 | 0 | Dimethyl Sulfoxide | 82 | 0 | 0 | 0 | 0 | 0 | 0 | 0 | 1 | 0 | 0 | 2 | 0 | 0 | 0 | 0 | 0 | 0 | 0 | 0 | fiber | 333.15 | 25 | 291.55 | NO
PET | 9 | 0 | 1 | 0 | 0 | 0 | 2 | 0 | 0 | 2 | 0 | 0 | 0 | Dimethyl Sulfoxide | 82 | 0 | 0 | 0 | 0 | 0 | 0 | 0 | 1 | 0 | 0 | 2 | 0 | 0 | 0 | 0 | 0 | 0 | 0 | 0 | fiber | 333.15 | 30 | 291.55 | NO
PET | 9 | 0 | 1 | 0 | 0 | 0 | 2 | 0 | 0 | 2 | 0 | 0 | 0 | Dimethyl Sulfoxide | 82 | 0 | 0 | 0 | 0 | 0 | 0 | 0 | 1 | 0 | 0 | 2 | 0 | 0 | 0 | 0 | 0 | 0 | 0 | 0 | fiber | 363.15 | 10 | 291.55 | NO
PET | 9 | 0 | 1 | 0 | 0 | 0 | 2 | 0 | 0 | 2 | 0 | 0 | 0 | Dimethyl Sulfoxide | 82 | 0 | 0 | 0 | 0 | 0 | 0 | 0 | 1 | 0 | 0 | 2 | 0 | 0 | 0 | 0 | 0 | 0 | 0 | 0 | fiber | 363.15 | 15 | 291.55 | NO
PET | 9 | 0 | 1 | 0 | 0 | 0 | 2 | 0 | 0 | 2 | 0 | 0 | 0 | Dimethyl Sulfoxide | 82 | 0 | 0 | 0 | 0 | 0 | 0 | 0 | 1 | 0 | 0 | 2 | 0 | 0 | 0 | 0 | 0 | 0 | 0 | 0 | fiber | 363.15 | 20 | 291.55 | NO
PET | 9 | 0 | 1 | 0 | 0 | 0 | 2 | 0 | 0 | 2 | 0 | 0 | 0 | Dimethyl Sulfoxide | 82 | 0 | 0 | 0 | 0 | 0 | 0 | 0 | 1 | 0 | 0 | 2 | 0 | 0 | 0 | 0 | 0 | 0 | 0 | 0 | fiber | 363.15 | 25 | 291.55 | NO
PET | 9 | 0 | 1 | 0 | 0 | 0 | 2 | 0 | 0 | 2 | 0 | 0 | 0 | Dimethyl Sulfoxide | 82 | 0 | 0 | 0 | 0 | 0 | 0 | 0 | 1 | 0 | 0 | 2 | 0 | 0 | 0 | 0 | 0 | 0 | 0 | 0 | fiber | 363.15 | 30 | 291.55 | NO
PET | 9 | 0 | 1 | 0 | 0 | 0 | 2 | 0 | 0 | 2 | 0 | 0 | 0 | Dimethyl Sulfoxide | 82 | 0 | 0 | 0 | 0 | 0 | 0 | 0 | 1 | 0 | 0 | 2 | 0 | 0 | 0 | 0 | 0 | 0 | 0 | 0 | fiber | 393.15 | 5 | 291.55 | NO
PET | 9 | 0 | 1 | 0 | 0 | 0 | 2 | 0 | 0 | 2 | 0 | 0 | 0 | Dimethyl Sulfoxide | 82 | 0 | 0 | 0 | 0 | 0 | 0 | 0 | 1 | 0 | 0 | 2 | 0 | 0 | 0 | 0 | 0 | 0 | 0 | 0 | fiber | 393.15 | 10 | 291.55 | NO
PET | 9 | 0 | 1 | 0 | 0 | 0 | 2 | 0 | 0 | 2 | 0 | 0 | 0 | Dimethyl Sulfoxide | 82 | 0 | 0 | 0 | 0 | 0 | 0 | 0 | 1 | 0 | 0 | 2 | 0 | 0 | 0 | 0 | 0 | 0 | 0 | 0 | fiber | 393.15 | 15 | 291.55 | NO
PET | 9 | 0 | 1 | 0 | 0 | 0 | 2 | 0 | 0 | 2 | 0 | 0 | 0 | Dimethyl Sulfoxide | 82 | 0 | 0 | 0 | 0 | 0 | 0 | 0 | 1 | 0 | 0 | 2 | 0 | 0 | 0 | 0 | 0 | 0 | 0 | 0 | fiber | 393.15 | 20 | 291.55 | NO
PET | 9 | 0 | 1 | 0 | 0 | 0 | 2 | 0 | 0 | 2 | 0 | 0 | 0 | Dimethyl Sulfoxide | 82 | 0 | 0 | 0 | 0 | 0 | 0 | 0 | 1 | 0 | 0 | 2 | 0 | 0 | 0 | 0 | 0 | 0 | 0 | 0 | fiber | 393.15 | 25 | 291.55 | NO
PET | 9 | 0 | 1 | 0 | 0 | 0 | 2 | 0 | 0 | 2 | 0 | 0 | 0 | Dimethyl Sulfoxide | 82 | 0 | 0 | 0 | 0 | 0 | 0 | 0 | 1 | 0 | 0 | 2 | 0 | 0 | 0 | 0 | 0 | 0 | 0 | 0 | fiber | 393.15 | 30 | 291.55 | NO
PET | 9 | 0 | 1 | 0 | 0 | 0 | 2 | 0 | 0 | 2 | 0 | 0 | 0 | Dimethyl Sulfoxide | 82 | 0 | 0 | 0 | 0 | 0 | 0 | 0 | 1 | 0 | 0 | 2 | 0 | 0 | 0 | 0 | 0 | 0 | 0 | 0 | film | 453.15 | 60 | 291.55 | YES
PET | 9 | 0 | 1 | 0 | 0 | 0 | 2 | 0 | 0 | 2 | 0 | 0 | 0 | Dimethyl Sulfoxide | 82 | 0 | 0 | 0 | 0 | 0 | 0 | 0 | 1 | 0 | 0 | 2 | 0 | 0 | 0 | 0 | 0 | 0 | 0 | 0 | pellet | 408.15 | 30 | 291.55 | YES
PET | 9 | 0 | 1 | 0 | 0 | 0 | 2 | 0 | 0 | 2 | 0 | 0 | 0 | Dodecane | 59 | 0 | 0 | 0 | 0 | 0 | 10 | 0 | 0 | 0 | 0 | 2 | 0 | 0 | 0 | 0 | 0 | 0 | 0 | 0 | film | 368.15 | 30 | 263.6 | NO
PET | 9 | 0 | 1 | 0 | 0 | 0 | 2 | 0 | 0 | 2 | 0 | 0 | 0 | Ethyl benzoate | 71 | 0 | 0 | 1 | 0 | 1 | 1 | 0 | 0 | 0 | 0 | 1 | 0 | 0 | 0 | 0 | 0 | 0 | 0 | 0 | pellet | 473.15 | 20 | 239.15 | YES
PET | 9 | 0 | 1 | 0 | 0 | 0 | 2 | 0 | 0 | 2 | 0 | 0 | 0 | Formic acid | 0 | 0 | 0 | 0 | 0 | 0 | 0 | 0 | 0 | 1 | 0 | 0 | 0 | 0 | 0 | 0 | 0 | 0 | 0 | 0 | film | 348.15 | 33.33333 | 281.45 | NO
PET | 9 | 0 | 1 | 0 | 0 | 0 | 2 | 0 | 0 | 2 | 0 | 0 | 0 | Formic acid | 0 | 0 | 0 | 0 | 0 | 0 | 0 | 0 | 0 | 1 | 0 | 0 | 0 | 0 | 0 | 0 | 0 | 0 | 0 | 0 | film | 348.15 | 4.166667 | 281.45 | NO
PET | 9 | 0 | 1 | 0 | 0 | 0 | 2 | 0 | 0 | 2 | 0 | 0 | 0 | Formic acid | 0 | 0 | 0 | 0 | 0 | 0 | 0 | 0 | 0 | 1 | 0 | 0 | 0 | 0 | 0 | 0 | 0 | 0 | 0 | 0 | film | 348.15 | 8.333333 | 281.45 | NO
PET | 9 | 0 | 1 | 0 | 0 | 0 | 2 | 0 | 0 | 2 | 0 | 0 | 0 | Formic acid | 0 | 0 | 0 | 0 | 0 | 0 | 0 | 0 | 0 | 1 | 0 | 0 | 0 | 0 | 0 | 0 | 0 | 0 | 0 | 0 | film | 348.15 | 20.83333 | 281.45 | NO
PET | 9 | 0 | 1 | 0 | 0 | 0 | 2 | 0 | 0 | 2 | 0 | 0 | 0 | Formic acid | 0 | 0 | 0 | 0 | 0 | 0 | 0 | 0 | 0 | 1 | 0 | 0 | 0 | 0 | 0 | 0 | 0 | 0 | 0 | 0 | film | 348.15 | 29.16667 | 281.45 | NO
PET | 9 | 0 | 1 | 0 | 0 | 0 | 2 | 0 | 0 | 2 | 0 | 0 | 0 | Formic acid | 0 | 0 | 0 | 0 | 0 | 0 | 0 | 0 | 0 | 1 | 0 | 0 | 0 | 0 | 0 | 0 | 0 | 0 | 0 | 0 | film | 348.15 | 70.83333 | 281.45 | NO
PET | 9 | 0 | 1 | 0 | 0 | 0 | 2 | 0 | 0 | 2 | 0 | 0 | 0 | Formic acid | 0 | 0 | 0 | 0 | 0 | 0 | 0 | 0 | 0 | 1 | 0 | 0 | 0 | 0 | 0 | 0 | 0 | 0 | 0 | 0 | film | 348.15 | 41.66667 | 281.45 | NO
PET | 9 | 0 | 1 | 0 | 0 | 0 | 2 | 0 | 0 | 2 | 0 | 0 | 0 | Formic acid | 0 | 0 | 0 | 0 | 0 | 0 | 0 | 0 | 0 | 1 | 0 | 0 | 0 | 0 | 0 | 0 | 0 | 0 | 0 | 0 | film | 338.15 | 20.83333 | 281.45 | NO
PET | 9 | 0 | 1 | 0 | 0 | 0 | 2 | 0 | 0 | 2 | 0 | 0 | 0 | Formic acid | 0 | 0 | 0 | 0 | 0 | 0 | 0 | 0 | 0 | 1 | 0 | 0 | 0 | 0 | 0 | 0 | 0 | 0 | 0 | 0 | film | 338.15 | 29.16667 | 281.45 | NO
PET | 9 | 0 | 1 | 0 | 0 | 0 | 2 | 0 | 0 | 2 | 0 | 0 | 0 | Formic acid | 0 | 0 | 0 | 0 | 0 | 0 | 0 | 0 | 0 | 1 | 0 | 0 | 0 | 0 | 0 | 0 | 0 | 0 | 0 | 0 | film | 338.15 | 41.66667 | 281.45 | NO
PET | 9 | 0 | 1 | 0 | 0 | 0 | 2 | 0 | 0 | 2 | 0 | 0 | 0 | Formic acid | 0 | 0 | 0 | 0 | 0 | 0 | 0 | 0 | 0 | 1 | 0 | 0 | 0 | 0 | 0 | 0 | 0 | 0 | 0 | 0 | film | 338.15 | 54.16667 | 281.45 | NO
PET | 9 | 0 | 1 | 0 | 0 | 0 | 2 | 0 | 0 | 2 | 0 | 0 | 0 | Formic acid | 0 | 0 | 0 | 0 | 0 | 0 | 0 | 0 | 0 | 1 | 0 | 0 | 0 | 0 | 0 | 0 | 0 | 0 | 0 | 0 | film | 338.15 | 91.66667 | 281.45 | NO
PET | 9 | 0 | 1 | 0 | 0 | 0 | 2 | 0 | 0 | 2 | 0 | 0 | 0 | Formic acid | 0 | 0 | 0 | 0 | 0 | 0 | 0 | 0 | 0 | 1 | 0 | 0 | 0 | 0 | 0 | 0 | 0 | 0 | 0 | 0 | film | 323.15 | 8.333333 | 281.45 | NO
PET | 9 | 0 | 1 | 0 | 0 | 0 | 2 | 0 | 0 | 2 | 0 | 0 | 0 | Formic acid | 0 | 0 | 0 | 0 | 0 | 0 | 0 | 0 | 0 | 1 | 0 | 0 | 0 | 0 | 0 | 0 | 0 | 0 | 0 | 0 | film | 323.15 | 29.16667 | 281.45 | NO
PET | 9 | 0 | 1 | 0 | 0 | 0 | 2 | 0 | 0 | 2 | 0 | 0 | 0 | Formic acid | 0 | 0 | 0 | 0 | 0 | 0 | 0 | 0 | 0 | 1 | 0 | 0 | 0 | 0 | 0 | 0 | 0 | 0 | 0 | 0 | film | 323.15 | 58.33333 | 281.45 | NO
PET | 9 | 0 | 1 | 0 | 0 | 0 | 2 | 0 | 0 | 2 | 0 | 0 | 0 | Formic acid | 0 | 0 | 0 | 0 | 0 | 0 | 0 | 0 | 0 | 1 | 0 | 0 | 0 | 0 | 0 | 0 | 0 | 0 | 0 | 0 | film | 323.15 | 70.83333 | 281.45 | NO
PET | 9 | 0 | 1 | 0 | 0 | 0 | 2 | 0 | 0 | 2 | 0 | 0 | 0 | Formic acid | 0 | 0 | 0 | 0 | 0 | 0 | 0 | 0 | 0 | 1 | 0 | 0 | 0 | 0 | 0 | 0 | 0 | 0 | 0 | 0 | film | 323.15 | 79.16667 | 281.45 | NO
PET | 9 | 0 | 1 | 0 | 0 | 0 | 2 | 0 | 0 | 2 | 0 | 0 | 0 | Hexanoic acid | 57 | 0 | 0 | 0 | 0 | 0 | 4 | 0 | 0 | 1 | 0 | 1 | 0 | 0 | 0 | 0 | 0 | 0 | 0 | 0 | film | 348.15 | 33.33333 | 269.15 | NO
PET | 9 | 0 | 1 | 0 | 0 | 0 | 2 | 0 | 0 | 2 | 0 | 0 | 0 | N,N-Dimethylacetamide | 24 | 0 | 0 | 0 | 0 | 0 | 0 | 0 | 0 | 0 | 1 | 3 | 0 | 0 | 0 | 0 | 0 | 0 | 0 | 0 | fiber | 298.15 | 5 | 253.15 | NO
PET | 9 | 0 | 1 | 0 | 0 | 0 | 2 | 0 | 0 | 2 | 0 | 0 | 0 | N,N-Dimethylacetamide | 24 | 0 | 0 | 0 | 0 | 0 | 0 | 0 | 0 | 0 | 1 | 3 | 0 | 0 | 0 | 0 | 0 | 0 | 0 | 0 | fiber | 298.15 | 10 | 253.15 | NO
PET | 9 | 0 | 1 | 0 | 0 | 0 | 2 | 0 | 0 | 2 | 0 | 0 | 0 | N,N-Dimethylacetamide | 24 | 0 | 0 | 0 | 0 | 0 | 0 | 0 | 0 | 0 | 1 | 3 | 0 | 0 | 0 | 0 | 0 | 0 | 0 | 0 | fiber | 298.15 | 15 | 253.15 | NO
PET | 9 | 0 | 1 | 0 | 0 | 0 | 2 | 0 | 0 | 2 | 0 | 0 | 0 | N,N-Dimethylacetamide | 24 | 0 | 0 | 0 | 0 | 0 | 0 | 0 | 0 | 0 | 1 | 3 | 0 | 0 | 0 | 0 | 0 | 0 | 0 | 0 | fiber | 298.15 | 20 | 253.15 | NO
PET | 9 | 0 | 1 | 0 | 0 | 0 | 2 | 0 | 0 | 2 | 0 | 0 | 0 | N,N-Dimethylacetamide | 24 | 0 | 0 | 0 | 0 | 0 | 0 | 0 | 0 | 0 | 1 | 3 | 0 | 0 | 0 | 0 | 0 | 0 | 0 | 0 | fiber | 298.15 | 25 | 253.15 | NO
PET | 9 | 0 | 1 | 0 | 0 | 0 | 2 | 0 | 0 | 2 | 0 | 0 | 0 | N,N-Dimethylacetamide | 24 | 0 | 0 | 0 | 0 | 0 | 0 | 0 | 0 | 0 | 1 | 3 | 0 | 0 | 0 | 0 | 0 | 0 | 0 | 0 | fiber | 298.15 | 30 | 253.15 | NO
PET | 9 | 0 | 1 | 0 | 0 | 0 | 2 | 0 | 0 | 2 | 0 | 0 | 0 | N,N-Dimethylacetamide | 24 | 0 | 0 | 0 | 0 | 0 | 0 | 0 | 0 | 0 | 1 | 3 | 0 | 0 | 0 | 0 | 0 | 0 | 0 | 0 | fiber | 333.15 | 5 | 253.15 | NO
PET | 9 | 0 | 1 | 0 | 0 | 0 | 2 | 0 | 0 | 2 | 0 | 0 | 0 | N,N-Dimethylacetamide | 24 | 0 | 0 | 0 | 0 | 0 | 0 | 0 | 0 | 0 | 1 | 3 | 0 | 0 | 0 | 0 | 0 | 0 | 0 | 0 | fiber | 333.15 | 10 | 253.15 | NO
PET | 9 | 0 | 1 | 0 | 0 | 0 | 2 | 0 | 0 | 2 | 0 | 0 | 0 | N,N-Dimethylacetamide | 24 | 0 | 0 | 0 | 0 | 0 | 0 | 0 | 0 | 0 | 1 | 3 | 0 | 0 | 0 | 0 | 0 | 0 | 0 | 0 | fiber | 333.15 | 15 | 253.15 | NO
PET | 9 | 0 | 1 | 0 | 0 | 0 | 2 | 0 | 0 | 2 | 0 | 0 | 0 | N,N-Dimethylacetamide | 24 | 0 | 0 | 0 | 0 | 0 | 0 | 0 | 0 | 0 | 1 | 3 | 0 | 0 | 0 | 0 | 0 | 0 | 0 | 0 | fiber | 333.15 | 20 | 253.15 | NO
PET | 9 | 0 | 1 | 0 | 0 | 0 | 2 | 0 | 0 | 2 | 0 | 0 | 0 | N,N-Dimethylacetamide | 24 | 0 | 0 | 0 | 0 | 0 | 0 | 0 | 0 | 0 | 1 | 3 | 0 | 0 | 0 | 0 | 0 | 0 | 0 | 0 | fiber | 333.15 | 25 | 253.15 | NO
PET | 9 | 0 | 1 | 0 | 0 | 0 | 2 | 0 | 0 | 2 | 0 | 0 | 0 | N,N-Dimethylacetamide | 24 | 0 | 0 | 0 | 0 | 0 | 0 | 0 | 0 | 0 | 1 | 3 | 0 | 0 | 0 | 0 | 0 | 0 | 0 | 0 | fiber | 333.15 | 30 | 253.15 | NO
PET | 9 | 0 | 1 | 0 | 0 | 0 | 2 | 0 | 0 | 2 | 0 | 0 | 0 | N,N-Dimethylacetamide | 24 | 0 | 0 | 0 | 0 | 0 | 0 | 0 | 0 | 0 | 1 | 3 | 0 | 0 | 0 | 0 | 0 | 0 | 0 | 0 | fiber | 363.15 | 5 | 253.15 | NO
PET | 9 | 0 | 1 | 0 | 0 | 0 | 2 | 0 | 0 | 2 | 0 | 0 | 0 | N,N-Dimethylacetamide | 24 | 0 | 0 | 0 | 0 | 0 | 0 | 0 | 0 | 0 | 1 | 3 | 0 | 0 | 0 | 0 | 0 | 0 | 0 | 0 | fiber | 363.15 | 10 | 253.15 | NO
PET | 9 | 0 | 1 | 0 | 0 | 0 | 2 | 0 | 0 | 2 | 0 | 0 | 0 | N,N-Dimethylacetamide | 24 | 0 | 0 | 0 | 0 | 0 | 0 | 0 | 0 | 0 | 1 | 3 | 0 | 0 | 0 | 0 | 0 | 0 | 0 | 0 | fiber | 363.15 | 15 | 253.15 | NO
PET | 9 | 0 | 1 | 0 | 0 | 0 | 2 | 0 | 0 | 2 | 0 | 0 | 0 | N,N-Dimethylacetamide | 24 | 0 | 0 | 0 | 0 | 0 | 0 | 0 | 0 | 0 | 1 | 3 | 0 | 0 | 0 | 0 | 0 | 0 | 0 | 0 | fiber | 363.15 | 20 | 253.15 | NO
PET | 9 | 0 | 1 | 0 | 0 | 0 | 2 | 0 | 0 | 2 | 0 | 0 | 0 | N,N-Dimethylacetamide | 24 | 0 | 0 | 0 | 0 | 0 | 0 | 0 | 0 | 0 | 1 | 3 | 0 | 0 | 0 | 0 | 0 | 0 | 0 | 0 | fiber | 363.15 | 25 | 253.15 | NO
PET | 9 | 0 | 1 | 0 | 0 | 0 | 2 | 0 | 0 | 2 | 0 | 0 | 0 | N,N-Dimethylacetamide | 24 | 0 | 0 | 0 | 0 | 0 | 0 | 0 | 0 | 0 | 1 | 3 | 0 | 0 | 0 | 0 | 0 | 0 | 0 | 0 | fiber | 363.15 | 30 | 253.15 | NO
PET | 9 | 0 | 1 | 0 | 0 | 0 | 2 | 0 | 0 | 2 | 0 | 0 | 0 | N,N-Dimethylacetamide | 24 | 0 | 0 | 0 | 0 | 0 | 0 | 0 | 0 | 0 | 1 | 3 | 0 | 0 | 0 | 0 | 0 | 0 | 0 | 0 | fiber | 393.15 | 5 | 253.15 | NO
PET | 9 | 0 | 1 | 0 | 0 | 0 | 2 | 0 | 0 | 2 | 0 | 0 | 0 | N,N-Dimethylacetamide | 24 | 0 | 0 | 0 | 0 | 0 | 0 | 0 | 0 | 0 | 1 | 3 | 0 | 0 | 0 | 0 | 0 | 0 | 0 | 0 | fiber | 393.15 | 10 | 253.15 | NO
PET | 9 | 0 | 1 | 0 | 0 | 0 | 2 | 0 | 0 | 2 | 0 | 0 | 0 | N,N-Dimethylacetamide | 24 | 0 | 0 | 0 | 0 | 0 | 0 | 0 | 0 | 0 | 1 | 3 | 0 | 0 | 0 | 0 | 0 | 0 | 0 | 0 | fiber | 393.15 | 15 | 253.15 | NO
PET | 9 | 0 | 1 | 0 | 0 | 0 | 2 | 0 | 0 | 2 | 0 | 0 | 0 | N,N-Dimethylacetamide | 24 | 0 | 0 | 0 | 0 | 0 | 0 | 0 | 0 | 0 | 1 | 3 | 0 | 0 | 0 | 0 | 0 | 0 | 0 | 0 | fiber | 393.15 | 20 | 253.15 | NO
PET | 9 | 0 | 1 | 0 | 0 | 0 | 2 | 0 | 0 | 2 | 0 | 0 | 0 | N,N-Dimethylacetamide | 24 | 0 | 0 | 0 | 0 | 0 | 0 | 0 | 0 | 0 | 1 | 3 | 0 | 0 | 0 | 0 | 0 | 0 | 0 | 0 | fiber | 393.15 | 25 | 253.15 | NO
PET | 9 | 0 | 1 | 0 | 0 | 0 | 2 | 0 | 0 | 2 | 0 | 0 | 0 | N,N-Dimethylacetamide | 24 | 0 | 0 | 0 | 0 | 0 | 0 | 0 | 0 | 0 | 1 | 3 | 0 | 0 | 0 | 0 | 0 | 0 | 0 | 0 | fiber | 393.15 | 30 | 253.15 | NO
PET | 9 | 0 | 1 | 0 | 0 | 0 | 2 | 0 | 0 | 2 | 0 | 0 | 0 | N,N-Dimethylformamide | 75 | 0 | 0 | 0 | 0 | 0 | 0 | 0 | 0 | 0 | 1 | 2 | 0 | 0 | 0 | 0 | 0 | 0 | 0 | 0 | fiber | 298.15 | 5 | 212.15 | NO
PET | 9 | 0 | 1 | 0 | 0 | 0 | 2 | 0 | 0 | 2 | 0 | 0 | 0 | N,N-Dimethylformamide | 75 | 0 | 0 | 0 | 0 | 0 | 0 | 0 | 0 | 0 | 1 | 2 | 0 | 0 | 0 | 0 | 0 | 0 | 0 | 0 | fiber | 298.15 | 10 | 212.15 | NO
PET | 9 | 0 | 1 | 0 | 0 | 0 | 2 | 0 | 0 | 2 | 0 | 0 | 0 | N,N-Dimethylformamide | 75 | 0 | 0 | 0 | 0 | 0 | 0 | 0 | 0 | 0 | 1 | 2 | 0 | 0 | 0 | 0 | 0 | 0 | 0 | 0 | fiber | 298.15 | 15 | 212.15 | NO
PET | 9 | 0 | 1 | 0 | 0 | 0 | 2 | 0 | 0 | 2 | 0 | 0 | 0 | N,N-Dimethylformamide | 75 | 0 | 0 | 0 | 0 | 0 | 0 | 0 | 0 | 0 | 1 | 2 | 0 | 0 | 0 | 0 | 0 | 0 | 0 | 0 | fiber | 298.15 | 20 | 212.15 | NO
PET | 9 | 0 | 1 | 0 | 0 | 0 | 2 | 0 | 0 | 2 | 0 | 0 | 0 | N,N-Dimethylformamide | 75 | 0 | 0 | 0 | 0 | 0 | 0 | 0 | 0 | 0 | 1 | 2 | 0 | 0 | 0 | 0 | 0 | 0 | 0 | 0 | fiber | 298.15 | 25 | 212.15 | NO
PET | 9 | 0 | 1 | 0 | 0 | 0 | 2 | 0 | 0 | 2 | 0 | 0 | 0 | N,N-Dimethylformamide | 75 | 0 | 0 | 0 | 0 | 0 | 0 | 0 | 0 | 0 | 1 | 2 | 0 | 0 | 0 | 0 | 0 | 0 | 0 | 0 | fiber | 298.15 | 30 | 212.15 | NO
PET | 9 | 0 | 1 | 0 | 0 | 0 | 2 | 0 | 0 | 2 | 0 | 0 | 0 | N,N-Dimethylformamide | 75 | 0 | 0 | 0 | 0 | 0 | 0 | 0 | 0 | 0 | 1 | 2 | 0 | 0 | 0 | 0 | 0 | 0 | 0 | 0 | fiber | 333.15 | 5 | 212.15 | NO
PET | 9 | 0 | 1 | 0 | 0 | 0 | 2 | 0 | 0 | 2 | 0 | 0 | 0 | N,N-Dimethylformamide | 75 | 0 | 0 | 0 | 0 | 0 | 0 | 0 | 0 | 0 | 1 | 2 | 0 | 0 | 0 | 0 | 0 | 0 | 0 | 0 | fiber | 333.15 | 10 | 212.15 | NO
PET | 9 | 0 | 1 | 0 | 0 | 0 | 2 | 0 | 0 | 2 | 0 | 0 | 0 | N,N-Dimethylformamide | 75 | 0 | 0 | 0 | 0 | 0 | 0 | 0 | 0 | 0 | 1 | 2 | 0 | 0 | 0 | 0 | 0 | 0 | 0 | 0 | fiber | 333.15 | 15 | 212.15 | NO
PET | 9 | 0 | 1 | 0 | 0 | 0 | 2 | 0 | 0 | 2 | 0 | 0 | 0 | N,N-Dimethylformamide | 75 | 0 | 0 | 0 | 0 | 0 | 0 | 0 | 0 | 0 | 1 | 2 | 0 | 0 | 0 | 0 | 0 | 0 | 0 | 0 | fiber | 333.15 | 20 | 212.15 | NO
PET | 9 | 0 | 1 | 0 | 0 | 0 | 2 | 0 | 0 | 2 | 0 | 0 | 0 | N,N-Dimethylformamide | 75 | 0 | 0 | 0 | 0 | 0 | 0 | 0 | 0 | 0 | 1 | 2 | 0 | 0 | 0 | 0 | 0 | 0 | 0 | 0 | fiber | 333.15 | 25 | 212.15 | NO
PET | 9 | 0 | 1 | 0 | 0 | 0 | 2 | 0 | 0 | 2 | 0 | 0 | 0 | N,N-Dimethylformamide | 75 | 0 | 0 | 0 | 0 | 0 | 0 | 0 | 0 | 0 | 1 | 2 | 0 | 0 | 0 | 0 | 0 | 0 | 0 | 0 | fiber | 333.15 | 30 | 212.15 | NO
PET | 9 | 0 | 1 | 0 | 0 | 0 | 2 | 0 | 0 | 2 | 0 | 0 | 0 | N,N-Dimethylformamide | 75 | 0 | 0 | 0 | 0 | 0 | 0 | 0 | 0 | 0 | 1 | 2 | 0 | 0 | 0 | 0 | 0 | 0 | 0 | 0 | fiber | 363.15 | 5 | 212.15 | NO
PET | 9 | 0 | 1 | 0 | 0 | 0 | 2 | 0 | 0 | 2 | 0 | 0 | 0 | N,N-Dimethylformamide | 75 | 0 | 0 | 0 | 0 | 0 | 0 | 0 | 0 | 0 | 1 | 2 | 0 | 0 | 0 | 0 | 0 | 0 | 0 | 0 | fiber | 363.15 | 10 | 212.15 | NO
PET | 9 | 0 | 1 | 0 | 0 | 0 | 2 | 0 | 0 | 2 | 0 | 0 | 0 | N,N-Dimethylformamide | 75 | 0 | 0 | 0 | 0 | 0 | 0 | 0 | 0 | 0 | 1 | 2 | 0 | 0 | 0 | 0 | 0 | 0 | 0 | 0 | fiber | 363.15 | 15 | 212.15 | NO
PET | 9 | 0 | 1 | 0 | 0 | 0 | 2 | 0 | 0 | 2 | 0 | 0 | 0 | N,N-Dimethylformamide | 75 | 0 | 0 | 0 | 0 | 0 | 0 | 0 | 0 | 0 | 1 | 2 | 0 | 0 | 0 | 0 | 0 | 0 | 0 | 0 | fiber | 363.15 | 20 | 212.15 | NO
PET | 9 | 0 | 1 | 0 | 0 | 0 | 2 | 0 | 0 | 2 | 0 | 0 | 0 | N,N-Dimethylformamide | 75 | 0 | 0 | 0 | 0 | 0 | 0 | 0 | 0 | 0 | 1 | 2 | 0 | 0 | 0 | 0 | 0 | 0 | 0 | 0 | fiber | 363.15 | 25 | 212.15 | NO
PET | 9 | 0 | 1 | 0 | 0 | 0 | 2 | 0 | 0 | 2 | 0 | 0 | 0 | N,N-Dimethylformamide | 75 | 0 | 0 | 0 | 0 | 0 | 0 | 0 | 0 | 0 | 1 | 2 | 0 | 0 | 0 | 0 | 0 | 0 | 0 | 0 | fiber | 363.15 | 30 | 212.15 | NO
PET | 9 | 0 | 1 | 0 | 0 | 0 | 2 | 0 | 0 | 2 | 0 | 0 | 0 | N,N-Dimethylformamide | 75 | 0 | 0 | 0 | 0 | 0 | 0 | 0 | 0 | 0 | 1 | 2 | 0 | 0 | 0 | 0 | 0 | 0 | 0 | 0 | fiber | 393.15 | 5 | 212.15 | NO
PET | 9 | 0 | 1 | 0 | 0 | 0 | 2 | 0 | 0 | 2 | 0 | 0 | 0 | N,N-Dimethylformamide | 75 | 0 | 0 | 0 | 0 | 0 | 0 | 0 | 0 | 0 | 1 | 2 | 0 | 0 | 0 | 0 | 0 | 0 | 0 | 0 | fiber | 393.15 | 10 | 212.15 | NO
PET | 9 | 0 | 1 | 0 | 0 | 0 | 2 | 0 | 0 | 2 | 0 | 0 | 0 | N,N-Dimethylformamide | 75 | 0 | 0 | 0 | 0 | 0 | 0 | 0 | 0 | 0 | 1 | 2 | 0 | 0 | 0 | 0 | 0 | 0 | 0 | 0 | fiber | 393.15 | 15 | 212.15 | NO
PET | 9 | 0 | 1 | 0 | 0 | 0 | 2 | 0 | 0 | 2 | 0 | 0 | 0 | N,N-Dimethylformamide | 75 | 0 | 0 | 0 | 0 | 0 | 0 | 0 | 0 | 0 | 1 | 2 | 0 | 0 | 0 | 0 | 0 | 0 | 0 | 0 | fiber | 393.15 | 20 | 212.15 | NO
PET | 9 | 0 | 1 | 0 | 0 | 0 | 2 | 0 | 0 | 2 | 0 | 0 | 0 | N,N-Dimethylformamide | 75 | 0 | 0 | 0 | 0 | 0 | 0 | 0 | 0 | 0 | 1 | 2 | 0 | 0 | 0 | 0 | 0 | 0 | 0 | 0 | fiber | 393.15 | 25 | 212.15 | NO
PET | 9 | 0 | 1 | 0 | 0 | 0 | 2 | 0 | 0 | 2 | 0 | 0 | 0 | N,N-Dimethylformamide | 75 | 0 | 0 | 0 | 0 | 0 | 0 | 0 | 0 | 0 | 1 | 2 | 0 | 0 | 0 | 0 | 0 | 0 | 0 | 0 | fiber | 393.15 | 30 | 212.15 | NO
PET | 9 | 0 | 1 | 0 | 0 | 0 | 2 | 0 | 0 | 2 | 0 | 0 | 0 | N,N-Dimethylformamide | 75 | 0 | 0 | 0 | 0 | 0 | 0 | 0 | 0 | 0 | 1 | 2 | 0 | 0 | 0 | 0 | 0 | 0 | 0 | 0 | fiber | 293.15 | 10 | 212.15 | NO
PET | 9 | 0 | 1 | 0 | 0 | 0 | 2 | 0 | 0 | 2 | 0 | 0 | 0 | N,N-Dimethylformamide | 75 | 0 | 0 | 0 | 0 | 0 | 0 | 0 | 0 | 0 | 1 | 2 | 0 | 0 | 0 | 0 | 0 | 0 | 0 | 0 | fiber | 293.15 | 20 | 212.15 | NO
PET | 9 | 0 | 1 | 0 | 0 | 0 | 2 | 0 | 0 | 2 | 0 | 0 | 0 | N,N-Dimethylformamide | 75 | 0 | 0 | 0 | 0 | 0 | 0 | 0 | 0 | 0 | 1 | 2 | 0 | 0 | 0 | 0 | 0 | 0 | 0 | 0 | fiber | 293.15 | 30 | 212.15 | NO
PET | 9 | 0 | 1 | 0 | 0 | 0 | 2 | 0 | 0 | 2 | 0 | 0 | 0 | N,N-Dimethylformamide | 75 | 0 | 0 | 0 | 0 | 0 | 0 | 0 | 0 | 0 | 1 | 2 | 0 | 0 | 0 | 0 | 0 | 0 | 0 | 0 | fiber | 293.15 | 45 | 212.15 | NO
PET | 9 | 0 | 1 | 0 | 0 | 0 | 2 | 0 | 0 | 2 | 0 | 0 | 0 | N,N-Dimethylformamide | 75 | 0 | 0 | 0 | 0 | 0 | 0 | 0 | 0 | 0 | 1 | 2 | 0 | 0 | 0 | 0 | 0 | 0 | 0 | 0 | fiber | 293.15 | 60 | 212.15 | NO
PET | 9 | 0 | 1 | 0 | 0 | 0 | 2 | 0 | 0 | 2 | 0 | 0 | 0 | N,N-Dimethylformamide | 75 | 0 | 0 | 0 | 0 | 0 | 0 | 0 | 0 | 0 | 1 | 2 | 0 | 0 | 0 | 0 | 0 | 0 | 0 | 0 | fiber | 293.15 | 120 | 212.15 | NO
PET | 9 | 0 | 1 | 0 | 0 | 0 | 2 | 0 | 0 | 2 | 0 | 0 | 0 | N,N-Dimethylformamide | 75 | 0 | 0 | 0 | 0 | 0 | 0 | 0 | 0 | 0 | 1 | 2 | 0 | 0 | 0 | 0 | 0 | 0 | 0 | 0 | fiber | 313.15 | 10 | 212.15 | NO
PET | 9 | 0 | 1 | 0 | 0 | 0 | 2 | 0 | 0 | 2 | 0 | 0 | 0 | N,N-Dimethylformamide | 75 | 0 | 0 | 0 | 0 | 0 | 0 | 0 | 0 | 0 | 1 | 2 | 0 | 0 | 0 | 0 | 0 | 0 | 0 | 0 | fiber | 313.15 | 20 | 212.15 | NO
PET | 9 | 0 | 1 | 0 | 0 | 0 | 2 | 0 | 0 | 2 | 0 | 0 | 0 | N,N-Dimethylformamide | 75 | 0 | 0 | 0 | 0 | 0 | 0 | 0 | 0 | 0 | 1 | 2 | 0 | 0 | 0 | 0 | 0 | 0 | 0 | 0 | fiber | 313.15 | 30 | 212.15 | NO
PET | 9 | 0 | 1 | 0 | 0 | 0 | 2 | 0 | 0 | 2 | 0 | 0 | 0 | N,N-Dimethylformamide | 75 | 0 | 0 | 0 | 0 | 0 | 0 | 0 | 0 | 0 | 1 | 2 | 0 | 0 | 0 | 0 | 0 | 0 | 0 | 0 | fiber | 313.15 | 45 | 212.15 | NO
PET | 9 | 0 | 1 | 0 | 0 | 0 | 2 | 0 | 0 | 2 | 0 | 0 | 0 | N,N-Dimethylformamide | 75 | 0 | 0 | 0 | 0 | 0 | 0 | 0 | 0 | 0 | 1 | 2 | 0 | 0 | 0 | 0 | 0 | 0 | 0 | 0 | fiber | 313.15 | 60 | 212.15 | NO
PET | 9 | 0 | 1 | 0 | 0 | 0 | 2 | 0 | 0 | 2 | 0 | 0 | 0 | N,N-Dimethylformamide | 75 | 0 | 0 | 0 | 0 | 0 | 0 | 0 | 0 | 0 | 1 | 2 | 0 | 0 | 0 | 0 | 0 | 0 | 0 | 0 | fiber | 313.15 | 120 | 212.15 | NO
PET | 9 | 0 | 1 | 0 | 0 | 0 | 2 | 0 | 0 | 2 | 0 | 0 | 0 | N,N-Dimethylformamide | 75 | 0 | 0 | 0 | 0 | 0 | 0 | 0 | 0 | 0 | 1 | 2 | 0 | 0 | 0 | 0 | 0 | 0 | 0 | 0 | fiber | 333.15 | 45 | 212.15 | NO
PET | 9 | 0 | 1 | 0 | 0 | 0 | 2 | 0 | 0 | 2 | 0 | 0 | 0 | N,N-Dimethylformamide | 75 | 0 | 0 | 0 | 0 | 0 | 0 | 0 | 0 | 0 | 1 | 2 | 0 | 0 | 0 | 0 | 0 | 0 | 0 | 0 | fiber | 333.15 | 60 | 212.15 | NO
PET | 9 | 0 | 1 | 0 | 0 | 0 | 2 | 0 | 0 | 2 | 0 | 0 | 0 | N,N-Dimethylformamide | 75 | 0 | 0 | 0 | 0 | 0 | 0 | 0 | 0 | 0 | 1 | 2 | 0 | 0 | 0 | 0 | 0 | 0 | 0 | 0 | fiber | 333.15 | 120 | 212.15 | NO
PET | 9 | 0 | 1 | 0 | 0 | 0 | 2 | 0 | 0 | 2 | 0 | 0 | 0 | N,N-Dimethylformamide | 75 | 0 | 0 | 0 | 0 | 0 | 0 | 0 | 0 | 0 | 1 | 2 | 0 | 0 | 0 | 0 | 0 | 0 | 0 | 0 | pellet | 393.15 | 30 | 212.15 | YES
PET | 9 | 0 | 1 | 0 | 0 | 0 | 2 | 0 | 0 | 2 | 0 | 0 | 0 | N-methyl-2-pyrrolidone | 76 | 0 | 0 | 0 | 0 | 0 | 3 | 0 | 0 | 0 | 1 | 1 | 0 | 0 | 0 | 0 | 0 | 0 | 0 | 0 | pellet | 438.15 | 90 | 248.15 | YES
PET | 9 | 0 | 1 | 0 | 0 | 0 | 2 | 0 | 0 | 2 | 0 | 0 | 0 | N-methyl-2-pyrrolidone | 76 | 0 | 0 | 0 | 0 | 0 | 3 | 0 | 0 | 0 | 1 | 1 | 0 | 0 | 0 | 0 | 0 | 0 | 0 | 0 | film | 438.15 | 90 | 248.15 | YES
PET | 9 | 0 | 1 | 0 | 0 | 0 | 2 | 0 | 0 | 2 | 0 | 0 | 0 | Tetrahydrofuran | 15 | 0 | 0 | 0 | 0 | 0 | 4 | 0 | 0 | 0 | 0 | 0 | 1 | 0 | 0 | 0 | 0 | 0 | 0 | 0 | fiber | 293.15 | 10 | 164.75 | NO
PET | 9 | 0 | 1 | 0 | 0 | 0 | 2 | 0 | 0 | 2 | 0 | 0 | 0 | Tetrahydrofuran | 15 | 0 | 0 | 0 | 0 | 0 | 4 | 0 | 0 | 0 | 0 | 0 | 1 | 0 | 0 | 0 | 0 | 0 | 0 | 0 | fiber | 293.15 | 20 | 164.75 | NO
PET | 9 | 0 | 1 | 0 | 0 | 0 | 2 | 0 | 0 | 2 | 0 | 0 | 0 | Tetrahydrofuran | 15 | 0 | 0 | 0 | 0 | 0 | 4 | 0 | 0 | 0 | 0 | 0 | 1 | 0 | 0 | 0 | 0 | 0 | 0 | 0 | fiber | 293.15 | 30 | 164.75 | NO
PET | 9 | 0 | 1 | 0 | 0 | 0 | 2 | 0 | 0 | 2 | 0 | 0 | 0 | Tetrahydrofuran | 15 | 0 | 0 | 0 | 0 | 0 | 4 | 0 | 0 | 0 | 0 | 0 | 1 | 0 | 0 | 0 | 0 | 0 | 0 | 0 | fiber | 293.15 | 45 | 164.75 | NO
PET | 9 | 0 | 1 | 0 | 0 | 0 | 2 | 0 | 0 | 2 | 0 | 0 | 0 | Tetrahydrofuran | 15 | 0 | 0 | 0 | 0 | 0 | 4 | 0 | 0 | 0 | 0 | 0 | 1 | 0 | 0 | 0 | 0 | 0 | 0 | 0 | fiber | 293.15 | 60 | 164.75 | NO
PET | 9 | 0 | 1 | 0 | 0 | 0 | 2 | 0 | 0 | 2 | 0 | 0 | 0 | Tetrahydrofuran | 15 | 0 | 0 | 0 | 0 | 0 | 4 | 0 | 0 | 0 | 0 | 0 | 1 | 0 | 0 | 0 | 0 | 0 | 0 | 0 | fiber | 293.15 | 120 | 164.75 | NO
PET | 9 | 0 | 1 | 0 | 0 | 0 | 2 | 0 | 0 | 2 | 0 | 0 | 0 | Tetrahydrofuran | 15 | 0 | 0 | 0 | 0 | 0 | 4 | 0 | 0 | 0 | 0 | 0 | 1 | 0 | 0 | 0 | 0 | 0 | 0 | 0 | fiber | 313.15 | 10 | 164.75 | NO
PET | 9 | 0 | 1 | 0 | 0 | 0 | 2 | 0 | 0 | 2 | 0 | 0 | 0 | Tetrahydrofuran | 15 | 0 | 0 | 0 | 0 | 0 | 4 | 0 | 0 | 0 | 0 | 0 | 1 | 0 | 0 | 0 | 0 | 0 | 0 | 0 | fiber | 313.15 | 20 | 164.75 | NO
PET | 9 | 0 | 1 | 0 | 0 | 0 | 2 | 0 | 0 | 2 | 0 | 0 | 0 | Tetrahydrofuran | 15 | 0 | 0 | 0 | 0 | 0 | 4 | 0 | 0 | 0 | 0 | 0 | 1 | 0 | 0 | 0 | 0 | 0 | 0 | 0 | fiber | 313.15 | 30 | 164.75 | NO
PET | 9 | 0 | 1 | 0 | 0 | 0 | 2 | 0 | 0 | 2 | 0 | 0 | 0 | Tetrahydrofuran | 15 | 0 | 0 | 0 | 0 | 0 | 4 | 0 | 0 | 0 | 0 | 0 | 1 | 0 | 0 | 0 | 0 | 0 | 0 | 0 | fiber | 313.15 | 45 | 164.75 | NO
PET | 9 | 0 | 1 | 0 | 0 | 0 | 2 | 0 | 0 | 2 | 0 | 0 | 0 | Tetrahydrofuran | 15 | 0 | 0 | 0 | 0 | 0 | 4 | 0 | 0 | 0 | 0 | 0 | 1 | 0 | 0 | 0 | 0 | 0 | 0 | 0 | fiber | 313.15 | 60 | 164.75 | NO
PET | 9 | 0 | 1 | 0 | 0 | 0 | 2 | 0 | 0 | 2 | 0 | 0 | 0 | Tetrahydrofuran | 15 | 0 | 0 | 0 | 0 | 0 | 4 | 0 | 0 | 0 | 0 | 0 | 1 | 0 | 0 | 0 | 0 | 0 | 0 | 0 | fiber | 313.15 | 120 | 164.75 | NO
PET | 9 | 0 | 1 | 0 | 0 | 0 | 2 | 0 | 0 | 2 | 0 | 0 | 0 | Tetrahydrofuran | 15 | 0 | 0 | 0 | 0 | 0 | 4 | 0 | 0 | 0 | 0 | 0 | 1 | 0 | 0 | 0 | 0 | 0 | 0 | 0 | fiber | 333.15 | 10 | 164.75 | NO
PET | 9 | 0 | 1 | 0 | 0 | 0 | 2 | 0 | 0 | 2 | 0 | 0 | 0 | Tetrahydrofuran | 15 | 0 | 0 | 0 | 0 | 0 | 4 | 0 | 0 | 0 | 0 | 0 | 1 | 0 | 0 | 0 | 0 | 0 | 0 | 0 | fiber | 333.15 | 20 | 164.75 | NO
PET | 9 | 0 | 1 | 0 | 0 | 0 | 2 | 0 | 0 | 2 | 0 | 0 | 0 | Tetrahydrofuran | 15 | 0 | 0 | 0 | 0 | 0 | 4 | 0 | 0 | 0 | 0 | 0 | 1 | 0 | 0 | 0 | 0 | 0 | 0 | 0 | fiber | 333.15 | 30 | 164.75 | NO
PET | 9 | 0 | 1 | 0 | 0 | 0 | 2 | 0 | 0 | 2 | 0 | 0 | 0 | Tetrahydrofuran | 15 | 0 | 0 | 0 | 0 | 0 | 4 | 0 | 0 | 0 | 0 | 0 | 1 | 0 | 0 | 0 | 0 | 0 | 0 | 0 | fiber | 333.15 | 45 | 164.75 | NO
PET | 9 | 0 | 1 | 0 | 0 | 0 | 2 | 0 | 0 | 2 | 0 | 0 | 0 | Tetrahydrofuran | 15 | 0 | 0 | 0 | 0 | 0 | 4 | 0 | 0 | 0 | 0 | 0 | 1 | 0 | 0 | 0 | 0 | 0 | 0 | 0 | fiber | 333.15 | 60 | 164.75 | NO
PET | 9 | 0 | 1 | 0 | 0 | 0 | 2 | 0 | 0 | 2 | 0 | 0 | 0 | Tetrahydrofuran | 15 | 0 | 0 | 0 | 0 | 0 | 4 | 0 | 0 | 0 | 0 | 0 | 1 | 0 | 0 | 0 | 0 | 0 | 0 | 0 | fiber | 333.15 | 120 | 164.75 | NO
PET | 9 | 0 | 1 | 0 | 0 | 0 | 2 | 0 | 0 | 2 | 0 | 0 | 0 | Tetrahydrofuran | 15 | 0 | 0 | 0 | 0 | 0 | 4 | 0 | 0 | 0 | 0 | 0 | 1 | 0 | 0 | 0 | 0 | 0 | 0 | 0 | pellet | 338.15 | 120 | 164.75 | NO
PET | 9 | 0 | 1 | 0 | 0 | 0 | 2 | 0 | 0 | 2 | 0 | 0 | 0 | Tetrahydropyran | 16 | 0 | 0 | 0 | 0 | 0 | 5 | 0 | 0 | 0 | 0 | 0 | 1 | 0 | 0 | 0 | 0 | 0 | 0 | 0 | pellet | 361.15 | 90 | 228.15 | NO
PET | 9 | 0 | 1 | 0 | 0 | 0 | 2 | 0 | 0 | 2 | 0 | 0 | 0 | Tetrahydropyran | 16 | 0 | 0 | 0 | 0 | 0 | 5 | 0 | 0 | 0 | 0 | 0 | 1 | 0 | 0 | 0 | 0 | 0 | 0 | 0 | pellet | 361.15 | 60 | 228.15 | NO
PET | 9 | 0 | 1 | 0 | 0 | 0 | 2 | 0 | 0 | 2 | 0 | 0 | 0 | Thymol | 35 | 0 | 0 | 0 | 0 | 1 | 0 | 1 | 0 | 0 | 0 | 3 | 0 | 0 | 0 | 0 | 0 | 0 | 0 | 1 | film | 423.15 | 8 | 324.65 | NO
PET | 9 | 0 | 1 | 0 | 0 | 0 | 2 | 0 | 0 | 2 | 0 | 0 | 0 | Thymol | 35 | 0 | 0 | 0 | 0 | 1 | 0 | 1 | 0 | 0 | 0 | 3 | 0 | 0 | 0 | 0 | 0 | 0 | 0 | 1 | film | 423.15 | 10 | 324.65 | YES
PET | 9 | 0 | 1 | 0 | 0 | 0 | 2 | 0 | 0 | 2 | 0 | 0 | 0 | Thymol | 35 | 0 | 0 | 0 | 0 | 1 | 0 | 1 | 0 | 0 | 0 | 3 | 0 | 0 | 0 | 0 | 0 | 0 | 0 | 1 | film | 403.15 | 15 | 324.65 | YES
PET | 9 | 0 | 1 | 0 | 0 | 0 | 2 | 0 | 0 | 2 | 0 | 0 | 0 | Thymol | 35 | 0 | 0 | 0 | 0 | 1 | 0 | 1 | 0 | 0 | 0 | 3 | 0 | 0 | 0 | 0 | 0 | 0 | 0 | 1 | film | 403.15 | 13 | 324.65 | NO
PET | 9 | 0 | 1 | 0 | 0 | 0 | 2 | 0 | 0 | 2 | 0 | 0 | 0 | Thymol | 35 | 0 | 0 | 0 | 0 | 1 | 0 | 1 | 0 | 0 | 0 | 3 | 0 | 0 | 0 | 0 | 0 | 0 | 0 | 1 | film | 413.15 | 9 | 324.65 | YES
PET | 9 | 0 | 1 | 0 | 0 | 0 | 2 | 0 | 0 | 2 | 0 | 0 | 0 | Thymol | 35 | 0 | 0 | 0 | 0 | 1 | 0 | 1 | 0 | 0 | 0 | 3 | 0 | 0 | 0 | 0 | 0 | 0 | 0 | 1 | film | 413.15 | 7 | 324.65 | NO
PET | 9 | 0 | 1 | 0 | 0 | 0 | 2 | 0 | 0 | 2 | 0 | 0 | 0 | Thymol | 35 | 0 | 0 | 0 | 0 | 1 | 0 | 1 | 0 | 0 | 0 | 3 | 0 | 0 | 0 | 0 | 0 | 0 | 0 | 1 | film | 423.15 | 7 | 324.65 | YES
PET | 9 | 0 | 1 | 0 | 0 | 0 | 2 | 0 | 0 | 2 | 0 | 0 | 0 | Thymol | 35 | 0 | 0 | 0 | 0 | 1 | 0 | 1 | 0 | 0 | 0 | 3 | 0 | 0 | 0 | 0 | 0 | 0 | 0 | 1 | film | 423.15 | 5 | 324.65 | NO
PET | 9 | 0 | 1 | 0 | 0 | 0 | 2 | 0 | 0 | 2 | 0 | 0 | 0 | alpha-Pinene | 51 | 0 | 0 | 0 | 0 | 0 | 2 | 0 | 0 | 0 | 0 | 3 | 0 | 1 | 0 | 0 | 0 | 0 | 2 | 3 | film | 383.15 | 10 | 210.65 | NO
PET | 9 | 0 | 1 | 0 | 0 | 0 | 2 | 0 | 0 | 2 | 0 | 0 | 0 | alpha-Pinene | 51 | 0 | 0 | 0 | 0 | 0 | 2 | 0 | 0 | 0 | 0 | 3 | 0 | 1 | 0 | 0 | 0 | 0 | 2 | 3 | film | 383.15 | 4 | 210.65 | NO
PET | 9 | 0 | 1 | 0 | 0 | 0 | 2 | 0 | 0 | 2 | 0 | 0 | 0 | gamma-Valerolactone | 52 | 0 | 0 | 1 | 0 | 0 | 2 | 0 | 0 | 0 | 0 | 1 | 0 | 0 | 0 | 0 | 0 | 0 | 0 | 1 | fiber | 298.15 | 5 | 242.15 | NO
PET | 9 | 0 | 1 | 0 | 0 | 0 | 2 | 0 | 0 | 2 | 0 | 0 | 0 | gamma-Valerolactone | 52 | 0 | 0 | 1 | 0 | 0 | 2 | 0 | 0 | 0 | 0 | 1 | 0 | 0 | 0 | 0 | 0 | 0 | 0 | 1 | fiber | 298.15 | 10 | 242.15 | NO
PET | 9 | 0 | 1 | 0 | 0 | 0 | 2 | 0 | 0 | 2 | 0 | 0 | 0 | gamma-Valerolactone | 52 | 0 | 0 | 1 | 0 | 0 | 2 | 0 | 0 | 0 | 0 | 1 | 0 | 0 | 0 | 0 | 0 | 0 | 0 | 1 | fiber | 298.15 | 15 | 242.15 | NO
PET | 9 | 0 | 1 | 0 | 0 | 0 | 2 | 0 | 0 | 2 | 0 | 0 | 0 | gamma-Valerolactone | 52 | 0 | 0 | 1 | 0 | 0 | 2 | 0 | 0 | 0 | 0 | 1 | 0 | 0 | 0 | 0 | 0 | 0 | 0 | 1 | fiber | 298.15 | 20 | 242.15 | NO
PET | 9 | 0 | 1 | 0 | 0 | 0 | 2 | 0 | 0 | 2 | 0 | 0 | 0 | gamma-Valerolactone | 52 | 0 | 0 | 1 | 0 | 0 | 2 | 0 | 0 | 0 | 0 | 1 | 0 | 0 | 0 | 0 | 0 | 0 | 0 | 1 | fiber | 298.15 | 25 | 242.15 | NO
PET | 9 | 0 | 1 | 0 | 0 | 0 | 2 | 0 | 0 | 2 | 0 | 0 | 0 | gamma-Valerolactone | 52 | 0 | 0 | 1 | 0 | 0 | 2 | 0 | 0 | 0 | 0 | 1 | 0 | 0 | 0 | 0 | 0 | 0 | 0 | 1 | fiber | 298.15 | 30 | 242.15 | NO
PET | 9 | 0 | 1 | 0 | 0 | 0 | 2 | 0 | 0 | 2 | 0 | 0 | 0 | gamma-Valerolactone | 52 | 0 | 0 | 1 | 0 | 0 | 2 | 0 | 0 | 0 | 0 | 1 | 0 | 0 | 0 | 0 | 0 | 0 | 0 | 1 | fiber | 333.15 | 5 | 242.15 | NO
PET | 9 | 0 | 1 | 0 | 0 | 0 | 2 | 0 | 0 | 2 | 0 | 0 | 0 | gamma-Valerolactone | 52 | 0 | 0 | 1 | 0 | 0 | 2 | 0 | 0 | 0 | 0 | 1 | 0 | 0 | 0 | 0 | 0 | 0 | 0 | 1 | fiber | 333.15 | 10 | 242.15 | NO
PET | 9 | 0 | 1 | 0 | 0 | 0 | 2 | 0 | 0 | 2 | 0 | 0 | 0 | gamma-Valerolactone | 52 | 0 | 0 | 1 | 0 | 0 | 2 | 0 | 0 | 0 | 0 | 1 | 0 | 0 | 0 | 0 | 0 | 0 | 0 | 1 | fiber | 333.15 | 15 | 242.15 | NO
PET | 9 | 0 | 1 | 0 | 0 | 0 | 2 | 0 | 0 | 2 | 0 | 0 | 0 | gamma-Valerolactone | 52 | 0 | 0 | 1 | 0 | 0 | 2 | 0 | 0 | 0 | 0 | 1 | 0 | 0 | 0 | 0 | 0 | 0 | 0 | 1 | fiber | 333.15 | 20 | 242.15 | NO
PET | 9 | 0 | 1 | 0 | 0 | 0 | 2 | 0 | 0 | 2 | 0 | 0 | 0 | gamma-Valerolactone | 52 | 0 | 0 | 1 | 0 | 0 | 2 | 0 | 0 | 0 | 0 | 1 | 0 | 0 | 0 | 0 | 0 | 0 | 0 | 1 | fiber | 333.15 | 25 | 242.15 | NO
PET | 9 | 0 | 1 | 0 | 0 | 0 | 2 | 0 | 0 | 2 | 0 | 0 | 0 | gamma-Valerolactone | 52 | 0 | 0 | 1 | 0 | 0 | 2 | 0 | 0 | 0 | 0 | 1 | 0 | 0 | 0 | 0 | 0 | 0 | 0 | 1 | fiber | 333.15 | 30 | 242.15 | NO
PET | 9 | 0 | 1 | 0 | 0 | 0 | 2 | 0 | 0 | 2 | 0 | 0 | 0 | gamma-Valerolactone | 52 | 0 | 0 | 1 | 0 | 0 | 2 | 0 | 0 | 0 | 0 | 1 | 0 | 0 | 0 | 0 | 0 | 0 | 0 | 1 | fiber | 363.15 | 5 | 242.15 | NO
PET | 9 | 0 | 1 | 0 | 0 | 0 | 2 | 0 | 0 | 2 | 0 | 0 | 0 | gamma-Valerolactone | 52 | 0 | 0 | 1 | 0 | 0 | 2 | 0 | 0 | 0 | 0 | 1 | 0 | 0 | 0 | 0 | 0 | 0 | 0 | 1 | fiber | 363.15 | 10 | 242.15 | NO
PET | 9 | 0 | 1 | 0 | 0 | 0 | 2 | 0 | 0 | 2 | 0 | 0 | 0 | gamma-Valerolactone | 52 | 0 | 0 | 1 | 0 | 0 | 2 | 0 | 0 | 0 | 0 | 1 | 0 | 0 | 0 | 0 | 0 | 0 | 0 | 1 | fiber | 363.15 | 15 | 242.15 | NO
PET | 9 | 0 | 1 | 0 | 0 | 0 | 2 | 0 | 0 | 2 | 0 | 0 | 0 | gamma-Valerolactone | 52 | 0 | 0 | 1 | 0 | 0 | 2 | 0 | 0 | 0 | 0 | 1 | 0 | 0 | 0 | 0 | 0 | 0 | 0 | 1 | fiber | 363.15 | 20 | 242.15 | NO
PET | 9 | 0 | 1 | 0 | 0 | 0 | 2 | 0 | 0 | 2 | 0 | 0 | 0 | gamma-Valerolactone | 52 | 0 | 0 | 1 | 0 | 0 | 2 | 0 | 0 | 0 | 0 | 1 | 0 | 0 | 0 | 0 | 0 | 0 | 0 | 1 | fiber | 363.15 | 25 | 242.15 | NO
PET | 9 | 0 | 1 | 0 | 0 | 0 | 2 | 0 | 0 | 2 | 0 | 0 | 0 | gamma-Valerolactone | 52 | 0 | 0 | 1 | 0 | 0 | 2 | 0 | 0 | 0 | 0 | 1 | 0 | 0 | 0 | 0 | 0 | 0 | 0 | 1 | fiber | 363.15 | 30 | 242.15 | NO
PET | 9 | 0 | 1 | 0 | 0 | 0 | 2 | 0 | 0 | 2 | 0 | 0 | 0 | gamma-Valerolactone | 52 | 0 | 0 | 1 | 0 | 0 | 2 | 0 | 0 | 0 | 0 | 1 | 0 | 0 | 0 | 0 | 0 | 0 | 0 | 1 | fiber | 393.15 | 5 | 242.15 | NO
PET | 9 | 0 | 1 | 0 | 0 | 0 | 2 | 0 | 0 | 2 | 0 | 0 | 0 | gamma-Valerolactone | 52 | 0 | 0 | 1 | 0 | 0 | 2 | 0 | 0 | 0 | 0 | 1 | 0 | 0 | 0 | 0 | 0 | 0 | 0 | 1 | fiber | 393.15 | 10 | 242.15 | NO
PET | 9 | 0 | 1 | 0 | 0 | 0 | 2 | 0 | 0 | 2 | 0 | 0 | 0 | gamma-Valerolactone | 52 | 0 | 0 | 1 | 0 | 0 | 2 | 0 | 0 | 0 | 0 | 1 | 0 | 0 | 0 | 0 | 0 | 0 | 0 | 1 | fiber | 393.15 | 15 | 242.15 | NO
PET | 9 | 0 | 1 | 0 | 0 | 0 | 2 | 0 | 0 | 2 | 0 | 0 | 0 | gamma-Valerolactone | 52 | 0 | 0 | 1 | 0 | 0 | 2 | 0 | 0 | 0 | 0 | 1 | 0 | 0 | 0 | 0 | 0 | 0 | 0 | 1 | fiber | 393.15 | 20 | 242.15 | NO
PET | 9 | 0 | 1 | 0 | 0 | 0 | 2 | 0 | 0 | 2 | 0 | 0 | 0 | gamma-Valerolactone | 52 | 0 | 0 | 1 | 0 | 0 | 2 | 0 | 0 | 0 | 0 | 1 | 0 | 0 | 0 | 0 | 0 | 0 | 0 | 1 | fiber | 393.15 | 25 | 242.15 | NO
PET | 9 | 0 | 1 | 0 | 0 | 0 | 2 | 0 | 0 | 2 | 0 | 0 | 0 | gamma-Valerolactone | 52 | 0 | 0 | 1 | 0 | 0 | 2 | 0 | 0 | 0 | 0 | 1 | 0 | 0 | 0 | 0 | 0 | 0 | 0 | 1 | fiber | 393.15 | 30 | 242.15 | NO
PET | 9 | 0 | 1 | 0 | 0 | 0 | 2 | 0 | 0 | 2 | 0 | 0 | 0 | gamma-Valerolactone | 52 | 0 | 0 | 1 | 0 | 0 | 2 | 0 | 0 | 0 | 0 | 1 | 0 | 0 | 0 | 0 | 0 | 0 | 0 | 1 | pellet | 463.15 | 11 | 242.15 | YES
PET | 9 | 0 | 1 | 0 | 0 | 0 | 2 | 0 | 0 | 2 | 0 | 0 | 0 | gamma-Valerolactone | 52 | 0 | 0 | 1 | 0 | 0 | 2 | 0 | 0 | 0 | 0 | 1 | 0 | 0 | 0 | 0 | 0 | 0 | 0 | 1 | film | 398.15 | 60 | 242.15 | NO
PET | 9 | 0 | 1 | 0 | 0 | 0 | 2 | 0 | 0 | 2 | 0 | 0 | 0 | p-Cymene | 40 | 0 | 0 | 0 | 0 | 1 | 0 | 0 | 0 | 0 | 0 | 3 | 0 | 0 | 0 | 0 | 0 | 0 | 0 | 1 | film | 393.15 | 720 | 204.25 | NO
PVDF | 10 | 0 | 0 | 0 | 0 | 0 | 0 | 2 | 0 | 1 | 0 | 0 | 1 | Cyrene | 10 | 0 | 1 | 0 | 0 | 0 | 3 | 0 | 0 | 0 | 0 | 0 | 2 | 0 | 0 | 0 | 0 | 0 | 0 | 2 | film | 373.15 | 60 | 255.15 | YES
PVDF | 10 | 0 | 0 | 0 | 0 | 0 | 0 | 2 | 0 | 1 | 0 | 0 | 1 | Isosorbide dimethyl ether | 81 | 0 | 0 | 0 | 0 | 0 | 2 | 0 | 0 | 0 | 0 | 2 | 4 | 0 | 0 | 0 | 0 | 0 | 0 | 4 | film | 333.15 | 480 | 233.15 | NO
PVDF | 10 | 0 | 0 | 0 | 0 | 0 | 0 | 2 | 0 | 1 | 0 | 0 | 1 | Isosorbide dimethyl ether | 81 | 0 | 0 | 0 | 0 | 0 | 2 | 0 | 0 | 0 | 0 | 2 | 4 | 0 | 0 | 0 | 0 | 0 | 0 | 4 | film | 423.15 | 300 | 233.15 | YES
PVDF | 10 | 0 | 0 | 0 | 0 | 0 | 0 | 2 | 0 | 1 | 0 | 0 | 1 | Isosorbide dimethyl ether | 81 | 0 | 0 | 0 | 0 | 0 | 2 | 0 | 0 | 0 | 0 | 2 | 4 | 0 | 0 | 0 | 0 | 0 | 0 | 4 | film | 423.15 | 480 | 233.15 | YES
PVC | 11 | 0 | 0 | 0 | 0 | 0 | 0 | 1 | 0 | 1 | 0 | 1 | 0 | 1-Butanol | 63 | 0 | 0 | 0 | 0 | 0 | 3 | 1 | 0 | 0 | 0 | 1 | 0 | 0 | 0 | 0 | 0 | 0 | 0 | 0 | fiber | 298.15 | 30 | 183.35 | NO
PVC | 11 | 0 | 0 | 0 | 0 | 0 | 0 | 1 | 0 | 1 | 0 | 1 | 0 | 1-Pentanol | 60 | 0 | 0 | 0 | 0 | 0 | 4 | 1 | 0 | 0 | 0 | 1 | 0 | 0 | 0 | 0 | 0 | 0 | 0 | 0 | fiber | 298.15 | 30 | 194.15 | NO
PVC | 11 | 0 | 0 | 0 | 0 | 0 | 0 | 1 | 0 | 1 | 0 | 1 | 0 | 1-Propanol | 67 | 0 | 0 | 0 | 0 | 0 | 2 | 1 | 0 | 0 | 0 | 1 | 0 | 0 | 0 | 0 | 0 | 0 | 0 | 0 | fiber | 298.15 | 30 | 147.05 | NO
PVC | 11 | 0 | 0 | 0 | 0 | 0 | 0 | 1 | 0 | 1 | 0 | 1 | 0 | 2-Butanone | 54 | 0 | 1 | 0 | 0 | 0 | 1 | 0 | 0 | 0 | 0 | 2 | 0 | 0 | 0 | 0 | 0 | 0 | 0 | 0 | fiber | 293.15 | 10 | 186.48 | NO
PVC | 11 | 0 | 0 | 0 | 0 | 0 | 0 | 1 | 0 | 1 | 0 | 1 | 0 | 2-Butanone | 54 | 0 | 1 | 0 | 0 | 0 | 1 | 0 | 0 | 0 | 0 | 2 | 0 | 0 | 0 | 0 | 0 | 0 | 0 | 0 | fiber | 293.15 | 20 | 186.48 | YES
PVC | 11 | 0 | 0 | 0 | 0 | 0 | 0 | 1 | 0 | 1 | 0 | 1 | 0 | 2-Butanone | 54 | 0 | 1 | 0 | 0 | 0 | 1 | 0 | 0 | 0 | 0 | 2 | 0 | 0 | 0 | 0 | 0 | 0 | 0 | 0 | fiber | 293.15 | 30 | 186.48 | YES
PVC | 11 | 0 | 0 | 0 | 0 | 0 | 0 | 1 | 0 | 1 | 0 | 1 | 0 | 2-Butanone | 54 | 0 | 1 | 0 | 0 | 0 | 1 | 0 | 0 | 0 | 0 | 2 | 0 | 0 | 0 | 0 | 0 | 0 | 0 | 0 | fiber | 293.15 | 45 | 186.48 | YES
PVC | 11 | 0 | 0 | 0 | 0 | 0 | 0 | 1 | 0 | 1 | 0 | 1 | 0 | 2-Butanone | 54 | 0 | 1 | 0 | 0 | 0 | 1 | 0 | 0 | 0 | 0 | 2 | 0 | 0 | 0 | 0 | 0 | 0 | 0 | 0 | fiber | 293.15 | 60 | 186.48 | YES
PVC | 11 | 0 | 0 | 0 | 0 | 0 | 0 | 1 | 0 | 1 | 0 | 1 | 0 | 2-Butanone | 54 | 0 | 1 | 0 | 0 | 0 | 1 | 0 | 0 | 0 | 0 | 2 | 0 | 0 | 0 | 0 | 0 | 0 | 0 | 0 | fiber | 293.15 | 120 | 186.48 | YES
PVC | 11 | 0 | 0 | 0 | 0 | 0 | 0 | 1 | 0 | 1 | 0 | 1 | 0 | 2-Butanone | 54 | 0 | 1 | 0 | 0 | 0 | 1 | 0 | 0 | 0 | 0 | 2 | 0 | 0 | 0 | 0 | 0 | 0 | 0 | 0 | fiber | 313.15 | 10 | 186.48 | YES
PVC | 11 | 0 | 0 | 0 | 0 | 0 | 0 | 1 | 0 | 1 | 0 | 1 | 0 | 2-Butanone | 54 | 0 | 1 | 0 | 0 | 0 | 1 | 0 | 0 | 0 | 0 | 2 | 0 | 0 | 0 | 0 | 0 | 0 | 0 | 0 | fiber | 313.15 | 20 | 186.48 | YES
PVC | 11 | 0 | 0 | 0 | 0 | 0 | 0 | 1 | 0 | 1 | 0 | 1 | 0 | 2-Butanone | 54 | 0 | 1 | 0 | 0 | 0 | 1 | 0 | 0 | 0 | 0 | 2 | 0 | 0 | 0 | 0 | 0 | 0 | 0 | 0 | fiber | 313.15 | 30 | 186.48 | YES
PVC | 11 | 0 | 0 | 0 | 0 | 0 | 0 | 1 | 0 | 1 | 0 | 1 | 0 | 2-Butanone | 54 | 0 | 1 | 0 | 0 | 0 | 1 | 0 | 0 | 0 | 0 | 2 | 0 | 0 | 0 | 0 | 0 | 0 | 0 | 0 | fiber | 313.15 | 45 | 186.48 | YES
PVC | 11 | 0 | 0 | 0 | 0 | 0 | 0 | 1 | 0 | 1 | 0 | 1 | 0 | 2-Butanone | 54 | 0 | 1 | 0 | 0 | 0 | 1 | 0 | 0 | 0 | 0 | 2 | 0 | 0 | 0 | 0 | 0 | 0 | 0 | 0 | fiber | 313.15 | 60 | 186.48 | YES
PVC | 11 | 0 | 0 | 0 | 0 | 0 | 0 | 1 | 0 | 1 | 0 | 1 | 0 | 2-Butanone | 54 | 0 | 1 | 0 | 0 | 0 | 1 | 0 | 0 | 0 | 0 | 2 | 0 | 0 | 0 | 0 | 0 | 0 | 0 | 0 | fiber | 313.15 | 120 | 186.48 | YES
PVC | 11 | 0 | 0 | 0 | 0 | 0 | 0 | 1 | 0 | 1 | 0 | 1 | 0 | 2-Butanone | 54 | 0 | 1 | 0 | 0 | 0 | 1 | 0 | 0 | 0 | 0 | 2 | 0 | 0 | 0 | 0 | 0 | 0 | 0 | 0 | fiber | 333.15 | 10 | 186.48 | YES
PVC | 11 | 0 | 0 | 0 | 0 | 0 | 0 | 1 | 0 | 1 | 0 | 1 | 0 | 2-Butanone | 54 | 0 | 1 | 0 | 0 | 0 | 1 | 0 | 0 | 0 | 0 | 2 | 0 | 0 | 0 | 0 | 0 | 0 | 0 | 0 | fiber | 333.15 | 20 | 186.48 | YES
PVC | 11 | 0 | 0 | 0 | 0 | 0 | 0 | 1 | 0 | 1 | 0 | 1 | 0 | 2-Butanone | 54 | 0 | 1 | 0 | 0 | 0 | 1 | 0 | 0 | 0 | 0 | 2 | 0 | 0 | 0 | 0 | 0 | 0 | 0 | 0 | fiber | 333.15 | 30 | 186.48 | YES
PVC | 11 | 0 | 0 | 0 | 0 | 0 | 0 | 1 | 0 | 1 | 0 | 1 | 0 | 2-Butanone | 54 | 0 | 1 | 0 | 0 | 0 | 1 | 0 | 0 | 0 | 0 | 2 | 0 | 0 | 0 | 0 | 0 | 0 | 0 | 0 | fiber | 333.15 | 45 | 186.48 | YES
PVC | 11 | 0 | 0 | 0 | 0 | 0 | 0 | 1 | 0 | 1 | 0 | 1 | 0 | 2-Butanone | 54 | 0 | 1 | 0 | 0 | 0 | 1 | 0 | 0 | 0 | 0 | 2 | 0 | 0 | 0 | 0 | 0 | 0 | 0 | 0 | fiber | 333.15 | 60 | 186.48 | YES
PVC | 11 | 0 | 0 | 0 | 0 | 0 | 0 | 1 | 0 | 1 | 0 | 1 | 0 | 2-Butanone | 54 | 0 | 1 | 0 | 0 | 0 | 1 | 0 | 0 | 0 | 0 | 2 | 0 | 0 | 0 | 0 | 0 | 0 | 0 | 0 | fiber | 333.15 | 120 | 186.48 | YES
PVC | 11 | 0 | 0 | 0 | 0 | 0 | 0 | 1 | 0 | 1 | 0 | 1 | 0 | Benzene | 9 | 0 | 0 | 0 | 0 | 1 | 0 | 0 | 0 | 0 | 0 | 0 | 0 | 0 | 0 | 0 | 0 | 0 | 0 | 0 | fiber | 298.15 | 30 | 278.65 | NO
PVC | 11 | 0 | 0 | 0 | 0 | 0 | 0 | 1 | 0 | 1 | 0 | 1 | 0 | Cyclohexane | 14 | 0 | 0 | 0 | 0 | 0 | 6 | 0 | 0 | 0 | 0 | 0 | 0 | 0 | 0 | 0 | 0 | 0 | 0 | 0 | fiber | 298.15 | 30 | 279.65 | NO
PVC | 11 | 0 | 0 | 0 | 0 | 0 | 0 | 1 | 0 | 1 | 0 | 1 | 0 | Cyclohexanol | 13 | 0 | 0 | 0 | 0 | 0 | 5 | 1 | 0 | 0 | 0 | 0 | 0 | 0 | 0 | 0 | 0 | 0 | 0 | 1 | fiber | 298.15 | 30 | 299.08 | NO
PVC | 11 | 0 | 0 | 0 | 0 | 0 | 0 | 1 | 0 | 1 | 0 | 1 | 0 | Cyclohexanone | 12 | 0 | 1 | 0 | 0 | 0 | 5 | 0 | 0 | 0 | 0 | 0 | 0 | 0 | 0 | 0 | 0 | 0 | 0 | 0 | fiber | 293.15 | 10 | 242.15 | NO
PVC | 11 | 0 | 0 | 0 | 0 | 0 | 0 | 1 | 0 | 1 | 0 | 1 | 0 | Cyclohexanone | 12 | 0 | 1 | 0 | 0 | 0 | 5 | 0 | 0 | 0 | 0 | 0 | 0 | 0 | 0 | 0 | 0 | 0 | 0 | 0 | fiber | 293.15 | 20 | 242.15 | NO
PVC | 11 | 0 | 0 | 0 | 0 | 0 | 0 | 1 | 0 | 1 | 0 | 1 | 0 | Cyclohexanone | 12 | 0 | 1 | 0 | 0 | 0 | 5 | 0 | 0 | 0 | 0 | 0 | 0 | 0 | 0 | 0 | 0 | 0 | 0 | 0 | fiber | 293.15 | 30 | 242.15 | NO
PVC | 11 | 0 | 0 | 0 | 0 | 0 | 0 | 1 | 0 | 1 | 0 | 1 | 0 | Cyclohexanone | 12 | 0 | 1 | 0 | 0 | 0 | 5 | 0 | 0 | 0 | 0 | 0 | 0 | 0 | 0 | 0 | 0 | 0 | 0 | 0 | fiber | 293.15 | 45 | 242.15 | YES
PVC | 11 | 0 | 0 | 0 | 0 | 0 | 0 | 1 | 0 | 1 | 0 | 1 | 0 | Cyclohexanone | 12 | 0 | 1 | 0 | 0 | 0 | 5 | 0 | 0 | 0 | 0 | 0 | 0 | 0 | 0 | 0 | 0 | 0 | 0 | 0 | fiber | 293.15 | 60 | 242.15 | YES
PVC | 11 | 0 | 0 | 0 | 0 | 0 | 0 | 1 | 0 | 1 | 0 | 1 | 0 | Cyclohexanone | 12 | 0 | 1 | 0 | 0 | 0 | 5 | 0 | 0 | 0 | 0 | 0 | 0 | 0 | 0 | 0 | 0 | 0 | 0 | 0 | fiber | 293.15 | 120 | 242.15 | YES
PVC | 11 | 0 | 0 | 0 | 0 | 0 | 0 | 1 | 0 | 1 | 0 | 1 | 0 | Cyclohexanone | 12 | 0 | 1 | 0 | 0 | 0 | 5 | 0 | 0 | 0 | 0 | 0 | 0 | 0 | 0 | 0 | 0 | 0 | 0 | 0 | fiber | 313.15 | 10 | 242.15 | NO
PVC | 11 | 0 | 0 | 0 | 0 | 0 | 0 | 1 | 0 | 1 | 0 | 1 | 0 | Cyclohexanone | 12 | 0 | 1 | 0 | 0 | 0 | 5 | 0 | 0 | 0 | 0 | 0 | 0 | 0 | 0 | 0 | 0 | 0 | 0 | 0 | fiber | 313.15 | 20 | 242.15 | YES
PVC | 11 | 0 | 0 | 0 | 0 | 0 | 0 | 1 | 0 | 1 | 0 | 1 | 0 | Cyclohexanone | 12 | 0 | 1 | 0 | 0 | 0 | 5 | 0 | 0 | 0 | 0 | 0 | 0 | 0 | 0 | 0 | 0 | 0 | 0 | 0 | fiber | 313.15 | 30 | 242.15 | YES
PVC | 11 | 0 | 0 | 0 | 0 | 0 | 0 | 1 | 0 | 1 | 0 | 1 | 0 | Cyclohexanone | 12 | 0 | 1 | 0 | 0 | 0 | 5 | 0 | 0 | 0 | 0 | 0 | 0 | 0 | 0 | 0 | 0 | 0 | 0 | 0 | fiber | 313.15 | 45 | 242.15 | YES
PVC | 11 | 0 | 0 | 0 | 0 | 0 | 0 | 1 | 0 | 1 | 0 | 1 | 0 | Cyclohexanone | 12 | 0 | 1 | 0 | 0 | 0 | 5 | 0 | 0 | 0 | 0 | 0 | 0 | 0 | 0 | 0 | 0 | 0 | 0 | 0 | fiber | 313.15 | 60 | 242.15 | YES
PVC | 11 | 0 | 0 | 0 | 0 | 0 | 0 | 1 | 0 | 1 | 0 | 1 | 0 | Cyclohexanone | 12 | 0 | 1 | 0 | 0 | 0 | 5 | 0 | 0 | 0 | 0 | 0 | 0 | 0 | 0 | 0 | 0 | 0 | 0 | 0 | fiber | 313.15 | 120 | 242.15 | YES
PVC | 11 | 0 | 0 | 0 | 0 | 0 | 0 | 1 | 0 | 1 | 0 | 1 | 0 | Cyclohexanone | 12 | 0 | 1 | 0 | 0 | 0 | 5 | 0 | 0 | 0 | 0 | 0 | 0 | 0 | 0 | 0 | 0 | 0 | 0 | 0 | fiber | 333.15 | 10 | 242.15 | NO
PVC | 11 | 0 | 0 | 0 | 0 | 0 | 0 | 1 | 0 | 1 | 0 | 1 | 0 | Cyclohexanone | 12 | 0 | 1 | 0 | 0 | 0 | 5 | 0 | 0 | 0 | 0 | 0 | 0 | 0 | 0 | 0 | 0 | 0 | 0 | 0 | fiber | 333.15 | 20 | 242.15 | YES
PVC | 11 | 0 | 0 | 0 | 0 | 0 | 0 | 1 | 0 | 1 | 0 | 1 | 0 | Cyclohexanone | 12 | 0 | 1 | 0 | 0 | 0 | 5 | 0 | 0 | 0 | 0 | 0 | 0 | 0 | 0 | 0 | 0 | 0 | 0 | 0 | fiber | 333.15 | 30 | 242.15 | YES
PVC | 11 | 0 | 0 | 0 | 0 | 0 | 0 | 1 | 0 | 1 | 0 | 1 | 0 | Cyclohexanone | 12 | 0 | 1 | 0 | 0 | 0 | 5 | 0 | 0 | 0 | 0 | 0 | 0 | 0 | 0 | 0 | 0 | 0 | 0 | 0 | fiber | 333.15 | 45 | 242.15 | YES
PVC | 11 | 0 | 0 | 0 | 0 | 0 | 0 | 1 | 0 | 1 | 0 | 1 | 0 | Cyclohexanone | 12 | 0 | 1 | 0 | 0 | 0 | 5 | 0 | 0 | 0 | 0 | 0 | 0 | 0 | 0 | 0 | 0 | 0 | 0 | 0 | fiber | 333.15 | 60 | 242.15 | YES
PVC | 11 | 0 | 0 | 0 | 0 | 0 | 0 | 1 | 0 | 1 | 0 | 1 | 0 | Cyclohexanone | 12 | 0 | 1 | 0 | 0 | 0 | 5 | 0 | 0 | 0 | 0 | 0 | 0 | 0 | 0 | 0 | 0 | 0 | 0 | 0 | fiber | 333.15 | 120 | 242.15 | YES
PVC | 11 | 0 | 0 | 0 | 0 | 0 | 0 | 1 | 0 | 1 | 0 | 1 | 0 | Cyclohexanone | 12 | 0 | 1 | 0 | 0 | 0 | 5 | 0 | 0 | 0 | 0 | 0 | 0 | 0 | 0 | 0 | 0 | 0 | 0 | 0 | fiber | 298.15 | 30 | 242.15 | YES
PVC | 11 | 0 | 0 | 0 | 0 | 0 | 0 | 1 | 0 | 1 | 0 | 1 | 0 | Cyclopentanone | 11 | 0 | 1 | 0 | 0 | 0 | 4 | 0 | 0 | 0 | 0 | 0 | 0 | 0 | 0 | 0 | 0 | 0 | 0 | 0 | fiber | 293.15 | 10 | 221.85 | NO
PVC | 11 | 0 | 0 | 0 | 0 | 0 | 0 | 1 | 0 | 1 | 0 | 1 | 0 | Cyclopentanone | 11 | 0 | 1 | 0 | 0 | 0 | 4 | 0 | 0 | 0 | 0 | 0 | 0 | 0 | 0 | 0 | 0 | 0 | 0 | 0 | fiber | 293.15 | 20 | 221.85 | NO
PVC | 11 | 0 | 0 | 0 | 0 | 0 | 0 | 1 | 0 | 1 | 0 | 1 | 0 | Cyclopentanone | 11 | 0 | 1 | 0 | 0 | 0 | 4 | 0 | 0 | 0 | 0 | 0 | 0 | 0 | 0 | 0 | 0 | 0 | 0 | 0 | fiber | 293.15 | 30 | 221.85 | YES
PVC | 11 | 0 | 0 | 0 | 0 | 0 | 0 | 1 | 0 | 1 | 0 | 1 | 0 | Cyclopentanone | 11 | 0 | 1 | 0 | 0 | 0 | 4 | 0 | 0 | 0 | 0 | 0 | 0 | 0 | 0 | 0 | 0 | 0 | 0 | 0 | fiber | 293.15 | 45 | 221.85 | YES
PVC | 11 | 0 | 0 | 0 | 0 | 0 | 0 | 1 | 0 | 1 | 0 | 1 | 0 | Cyclopentanone | 11 | 0 | 1 | 0 | 0 | 0 | 4 | 0 | 0 | 0 | 0 | 0 | 0 | 0 | 0 | 0 | 0 | 0 | 0 | 0 | fiber | 293.15 | 60 | 221.85 | YES
PVC | 11 | 0 | 0 | 0 | 0 | 0 | 0 | 1 | 0 | 1 | 0 | 1 | 0 | Cyclopentanone | 11 | 0 | 1 | 0 | 0 | 0 | 4 | 0 | 0 | 0 | 0 | 0 | 0 | 0 | 0 | 0 | 0 | 0 | 0 | 0 | fiber | 293.15 | 120 | 221.85 | YES
PVC | 11 | 0 | 0 | 0 | 0 | 0 | 0 | 1 | 0 | 1 | 0 | 1 | 0 | Cyclopentanone | 11 | 0 | 1 | 0 | 0 | 0 | 4 | 0 | 0 | 0 | 0 | 0 | 0 | 0 | 0 | 0 | 0 | 0 | 0 | 0 | fiber | 313.15 | 5 | 221.85 | NO
PVC | 11 | 0 | 0 | 0 | 0 | 0 | 0 | 1 | 0 | 1 | 0 | 1 | 0 | Cyclopentanone | 11 | 0 | 1 | 0 | 0 | 0 | 4 | 0 | 0 | 0 | 0 | 0 | 0 | 0 | 0 | 0 | 0 | 0 | 0 | 0 | fiber | 313.15 | 10 | 221.85 | YES
PVC | 11 | 0 | 0 | 0 | 0 | 0 | 0 | 1 | 0 | 1 | 0 | 1 | 0 | Cyclopentanone | 11 | 0 | 1 | 0 | 0 | 0 | 4 | 0 | 0 | 0 | 0 | 0 | 0 | 0 | 0 | 0 | 0 | 0 | 0 | 0 | fiber | 313.15 | 20 | 221.85 | YES
PVC | 11 | 0 | 0 | 0 | 0 | 0 | 0 | 1 | 0 | 1 | 0 | 1 | 0 | Cyclopentanone | 11 | 0 | 1 | 0 | 0 | 0 | 4 | 0 | 0 | 0 | 0 | 0 | 0 | 0 | 0 | 0 | 0 | 0 | 0 | 0 | fiber | 313.15 | 30 | 221.85 | YES
PVC | 11 | 0 | 0 | 0 | 0 | 0 | 0 | 1 | 0 | 1 | 0 | 1 | 0 | Cyclopentanone | 11 | 0 | 1 | 0 | 0 | 0 | 4 | 0 | 0 | 0 | 0 | 0 | 0 | 0 | 0 | 0 | 0 | 0 | 0 | 0 | fiber | 313.15 | 45 | 221.85 | YES
PVC | 11 | 0 | 0 | 0 | 0 | 0 | 0 | 1 | 0 | 1 | 0 | 1 | 0 | Cyclopentanone | 11 | 0 | 1 | 0 | 0 | 0 | 4 | 0 | 0 | 0 | 0 | 0 | 0 | 0 | 0 | 0 | 0 | 0 | 0 | 0 | fiber | 313.15 | 60 | 221.85 | YES
PVC | 11 | 0 | 0 | 0 | 0 | 0 | 0 | 1 | 0 | 1 | 0 | 1 | 0 | Cyclopentanone | 11 | 0 | 1 | 0 | 0 | 0 | 4 | 0 | 0 | 0 | 0 | 0 | 0 | 0 | 0 | 0 | 0 | 0 | 0 | 0 | fiber | 313.15 | 120 | 221.85 | YES
PVC | 11 | 0 | 0 | 0 | 0 | 0 | 0 | 1 | 0 | 1 | 0 | 1 | 0 | Cyclopentanone | 11 | 0 | 1 | 0 | 0 | 0 | 4 | 0 | 0 | 0 | 0 | 0 | 0 | 0 | 0 | 0 | 0 | 0 | 0 | 0 | fiber | 333.15 | 5 | 221.85 | NO
PVC | 11 | 0 | 0 | 0 | 0 | 0 | 0 | 1 | 0 | 1 | 0 | 1 | 0 | Cyclopentanone | 11 | 0 | 1 | 0 | 0 | 0 | 4 | 0 | 0 | 0 | 0 | 0 | 0 | 0 | 0 | 0 | 0 | 0 | 0 | 0 | fiber | 333.15 | 10 | 221.85 | YES
PVC | 11 | 0 | 0 | 0 | 0 | 0 | 0 | 1 | 0 | 1 | 0 | 1 | 0 | Cyclopentanone | 11 | 0 | 1 | 0 | 0 | 0 | 4 | 0 | 0 | 0 | 0 | 0 | 0 | 0 | 0 | 0 | 0 | 0 | 0 | 0 | fiber | 333.15 | 20 | 221.85 | YES
PVC | 11 | 0 | 0 | 0 | 0 | 0 | 0 | 1 | 0 | 1 | 0 | 1 | 0 | Cyclopentanone | 11 | 0 | 1 | 0 | 0 | 0 | 4 | 0 | 0 | 0 | 0 | 0 | 0 | 0 | 0 | 0 | 0 | 0 | 0 | 0 | fiber | 333.15 | 30 | 221.85 | YES
PVC | 11 | 0 | 0 | 0 | 0 | 0 | 0 | 1 | 0 | 1 | 0 | 1 | 0 | Cyclopentanone | 11 | 0 | 1 | 0 | 0 | 0 | 4 | 0 | 0 | 0 | 0 | 0 | 0 | 0 | 0 | 0 | 0 | 0 | 0 | 0 | fiber | 333.15 | 45 | 221.85 | YES
PVC | 11 | 0 | 0 | 0 | 0 | 0 | 0 | 1 | 0 | 1 | 0 | 1 | 0 | Cyclopentanone | 11 | 0 | 1 | 0 | 0 | 0 | 4 | 0 | 0 | 0 | 0 | 0 | 0 | 0 | 0 | 0 | 0 | 0 | 0 | 0 | fiber | 333.15 | 60 | 221.85 | YES
PVC | 11 | 0 | 0 | 0 | 0 | 0 | 0 | 1 | 0 | 1 | 0 | 1 | 0 | Cyclopentanone | 11 | 0 | 1 | 0 | 0 | 0 | 4 | 0 | 0 | 0 | 0 | 0 | 0 | 0 | 0 | 0 | 0 | 0 | 0 | 0 | fiber | 333.15 | 120 | 221.85 | YES
PVC | 11 | 0 | 0 | 0 | 0 | 0 | 0 | 1 | 0 | 1 | 0 | 1 | 0 | Cyclopentanone | 11 | 0 | 1 | 0 | 0 | 0 | 4 | 0 | 0 | 0 | 0 | 0 | 0 | 0 | 0 | 0 | 0 | 0 | 0 | 0 | fiber | 298.15 | 30 | 221.85 | YES
PVC | 11 | 0 | 0 | 0 | 0 | 0 | 0 | 1 | 0 | 1 | 0 | 1 | 0 | Dichloromethane | 6 | 2 | 0 | 0 | 0 | 0 | 1 | 0 | 0 | 0 | 0 | 0 | 0 | 0 | 0 | 0 | 0 | 0 | 0 | 0 | film | 298.15 | 30 | 178.15 | YES
PVC | 11 | 0 | 0 | 0 | 0 | 0 | 0 | 1 | 0 | 1 | 0 | 1 | 0 | Dichloromethane | 6 | 2 | 0 | 0 | 0 | 0 | 1 | 0 | 0 | 0 | 0 | 0 | 0 | 0 | 0 | 0 | 0 | 0 | 0 | 0 | film | 313.15 | 30 | 178.15 | YES
PVC | 11 | 0 | 0 | 0 | 0 | 0 | 0 | 1 | 0 | 1 | 0 | 1 | 0 | Diethyl ether | 74 | 0 | 0 | 0 | 0 | 0 | 2 | 0 | 0 | 0 | 0 | 2 | 1 | 0 | 0 | 0 | 0 | 0 | 0 | 0 | fiber | 298.15 | 30 | 156.85 | NO
PVC | 11 | 0 | 0 | 0 | 0 | 0 | 0 | 1 | 0 | 1 | 0 | 1 | 0 | Ethanol | 68 | 0 | 0 | 0 | 0 | 0 | 1 | 1 | 0 | 0 | 0 | 1 | 0 | 0 | 0 | 0 | 0 | 0 | 0 | 0 | fiber | 298.15 | 30 | 159.05 | NO
PVC | 11 | 0 | 0 | 0 | 0 | 0 | 0 | 1 | 0 | 1 | 0 | 1 | 0 | Ethylene glycol | 4 | 0 | 0 | 0 | 0 | 0 | 2 | 2 | 0 | 0 | 0 | 0 | 0 | 0 | 0 | 0 | 0 | 0 | 0 | 0 | film | 395.15 | 30 | 260.46 | NO
PVC | 11 | 0 | 0 | 0 | 0 | 0 | 0 | 1 | 0 | 1 | 0 | 1 | 0 | Hexane | 56 | 0 | 0 | 0 | 0 | 0 | 4 | 0 | 0 | 0 | 0 | 2 | 0 | 0 | 0 | 0 | 0 | 0 | 0 | 0 | fiber | 298.15 | 30 | 177.8 | NO
PVC | 11 | 0 | 0 | 0 | 0 | 0 | 0 | 1 | 0 | 1 | 0 | 1 | 0 | Methanol | 77 | 0 | 0 | 0 | 0 | 0 | 0 | 1 | 0 | 0 | 0 | 1 | 0 | 0 | 0 | 0 | 0 | 0 | 0 | 0 | fiber | 298.15 | 30 | 175.35 | NO
PVC | 11 | 0 | 0 | 0 | 0 | 0 | 0 | 1 | 0 | 1 | 0 | 1 | 0 | N,N-Dimethylacetamide | 24 | 0 | 0 | 0 | 0 | 0 | 0 | 0 | 0 | 0 | 1 | 3 | 0 | 0 | 0 | 0 | 0 | 0 | 0 | 0 | fiber | 298.15 | 30 | 253.15 | YES
PVC | 11 | 0 | 0 | 0 | 0 | 0 | 0 | 1 | 0 | 1 | 0 | 1 | 0 | N,N-Dimethylformamide | 75 | 0 | 0 | 0 | 0 | 0 | 0 | 0 | 0 | 0 | 1 | 2 | 0 | 0 | 0 | 0 | 0 | 0 | 0 | 0 | fiber | 293.15 | 10 | 212.15 | NO
PVC | 11 | 0 | 0 | 0 | 0 | 0 | 0 | 1 | 0 | 1 | 0 | 1 | 0 | N,N-Dimethylformamide | 75 | 0 | 0 | 0 | 0 | 0 | 0 | 0 | 0 | 0 | 1 | 2 | 0 | 0 | 0 | 0 | 0 | 0 | 0 | 0 | fiber | 293.15 | 20 | 212.15 | NO
PVC | 11 | 0 | 0 | 0 | 0 | 0 | 0 | 1 | 0 | 1 | 0 | 1 | 0 | N,N-Dimethylformamide | 75 | 0 | 0 | 0 | 0 | 0 | 0 | 0 | 0 | 0 | 1 | 2 | 0 | 0 | 0 | 0 | 0 | 0 | 0 | 0 | fiber | 293.15 | 30 | 212.15 | NO
PVC | 11 | 0 | 0 | 0 | 0 | 0 | 0 | 1 | 0 | 1 | 0 | 1 | 0 | N,N-Dimethylformamide | 75 | 0 | 0 | 0 | 0 | 0 | 0 | 0 | 0 | 0 | 1 | 2 | 0 | 0 | 0 | 0 | 0 | 0 | 0 | 0 | fiber | 293.15 | 45 | 212.15 | YES
PVC | 11 | 0 | 0 | 0 | 0 | 0 | 0 | 1 | 0 | 1 | 0 | 1 | 0 | N,N-Dimethylformamide | 75 | 0 | 0 | 0 | 0 | 0 | 0 | 0 | 0 | 0 | 1 | 2 | 0 | 0 | 0 | 0 | 0 | 0 | 0 | 0 | fiber | 293.15 | 60 | 212.15 | YES
PVC | 11 | 0 | 0 | 0 | 0 | 0 | 0 | 1 | 0 | 1 | 0 | 1 | 0 | N,N-Dimethylformamide | 75 | 0 | 0 | 0 | 0 | 0 | 0 | 0 | 0 | 0 | 1 | 2 | 0 | 0 | 0 | 0 | 0 | 0 | 0 | 0 | fiber | 293.15 | 120 | 212.15 | YES
PVC | 11 | 0 | 0 | 0 | 0 | 0 | 0 | 1 | 0 | 1 | 0 | 1 | 0 | N,N-Dimethylformamide | 75 | 0 | 0 | 0 | 0 | 0 | 0 | 0 | 0 | 0 | 1 | 2 | 0 | 0 | 0 | 0 | 0 | 0 | 0 | 0 | fiber | 313.15 | 10 | 212.15 | NO
PVC | 11 | 0 | 0 | 0 | 0 | 0 | 0 | 1 | 0 | 1 | 0 | 1 | 0 | N,N-Dimethylformamide | 75 | 0 | 0 | 0 | 0 | 0 | 0 | 0 | 0 | 0 | 1 | 2 | 0 | 0 | 0 | 0 | 0 | 0 | 0 | 0 | fiber | 313.15 | 20 | 212.15 | YES
PVC | 11 | 0 | 0 | 0 | 0 | 0 | 0 | 1 | 0 | 1 | 0 | 1 | 0 | N,N-Dimethylformamide | 75 | 0 | 0 | 0 | 0 | 0 | 0 | 0 | 0 | 0 | 1 | 2 | 0 | 0 | 0 | 0 | 0 | 0 | 0 | 0 | fiber | 313.15 | 30 | 212.15 | YES
PVC | 11 | 0 | 0 | 0 | 0 | 0 | 0 | 1 | 0 | 1 | 0 | 1 | 0 | N,N-Dimethylformamide | 75 | 0 | 0 | 0 | 0 | 0 | 0 | 0 | 0 | 0 | 1 | 2 | 0 | 0 | 0 | 0 | 0 | 0 | 0 | 0 | fiber | 313.15 | 45 | 212.15 | YES
PVC | 11 | 0 | 0 | 0 | 0 | 0 | 0 | 1 | 0 | 1 | 0 | 1 | 0 | N,N-Dimethylformamide | 75 | 0 | 0 | 0 | 0 | 0 | 0 | 0 | 0 | 0 | 1 | 2 | 0 | 0 | 0 | 0 | 0 | 0 | 0 | 0 | fiber | 313.15 | 60 | 212.15 | YES
PVC | 11 | 0 | 0 | 0 | 0 | 0 | 0 | 1 | 0 | 1 | 0 | 1 | 0 | N,N-Dimethylformamide | 75 | 0 | 0 | 0 | 0 | 0 | 0 | 0 | 0 | 0 | 1 | 2 | 0 | 0 | 0 | 0 | 0 | 0 | 0 | 0 | fiber | 313.15 | 120 | 212.15 | YES
PVC | 11 | 0 | 0 | 0 | 0 | 0 | 0 | 1 | 0 | 1 | 0 | 1 | 0 | N,N-Dimethylformamide | 75 | 0 | 0 | 0 | 0 | 0 | 0 | 0 | 0 | 0 | 1 | 2 | 0 | 0 | 0 | 0 | 0 | 0 | 0 | 0 | fiber | 333.15 | 5 | 212.15 | NO
PVC | 11 | 0 | 0 | 0 | 0 | 0 | 0 | 1 | 0 | 1 | 0 | 1 | 0 | N,N-Dimethylformamide | 75 | 0 | 0 | 0 | 0 | 0 | 0 | 0 | 0 | 0 | 1 | 2 | 0 | 0 | 0 | 0 | 0 | 0 | 0 | 0 | fiber | 333.15 | 10 | 212.15 | YES
PVC | 11 | 0 | 0 | 0 | 0 | 0 | 0 | 1 | 0 | 1 | 0 | 1 | 0 | N,N-Dimethylformamide | 75 | 0 | 0 | 0 | 0 | 0 | 0 | 0 | 0 | 0 | 1 | 2 | 0 | 0 | 0 | 0 | 0 | 0 | 0 | 0 | fiber | 333.15 | 20 | 212.15 | YES
PVC | 11 | 0 | 0 | 0 | 0 | 0 | 0 | 1 | 0 | 1 | 0 | 1 | 0 | N,N-Dimethylformamide | 75 | 0 | 0 | 0 | 0 | 0 | 0 | 0 | 0 | 0 | 1 | 2 | 0 | 0 | 0 | 0 | 0 | 0 | 0 | 0 | fiber | 333.15 | 30 | 212.15 | YES
PVC | 11 | 0 | 0 | 0 | 0 | 0 | 0 | 1 | 0 | 1 | 0 | 1 | 0 | N,N-Dimethylformamide | 75 | 0 | 0 | 0 | 0 | 0 | 0 | 0 | 0 | 0 | 1 | 2 | 0 | 0 | 0 | 0 | 0 | 0 | 0 | 0 | fiber | 333.15 | 45 | 212.15 | YES
PVC | 11 | 0 | 0 | 0 | 0 | 0 | 0 | 1 | 0 | 1 | 0 | 1 | 0 | N,N-Dimethylformamide | 75 | 0 | 0 | 0 | 0 | 0 | 0 | 0 | 0 | 0 | 1 | 2 | 0 | 0 | 0 | 0 | 0 | 0 | 0 | 0 | fiber | 333.15 | 60 | 212.15 | YES
PVC | 11 | 0 | 0 | 0 | 0 | 0 | 0 | 1 | 0 | 1 | 0 | 1 | 0 | N,N-Dimethylformamide | 75 | 0 | 0 | 0 | 0 | 0 | 0 | 0 | 0 | 0 | 1 | 2 | 0 | 0 | 0 | 0 | 0 | 0 | 0 | 0 | fiber | 333.15 | 120 | 212.15 | YES
PVC | 11 | 0 | 0 | 0 | 0 | 0 | 0 | 1 | 0 | 1 | 0 | 1 | 0 | Tetrahydrofuran | 15 | 0 | 0 | 0 | 0 | 0 | 4 | 0 | 0 | 0 | 0 | 0 | 1 | 0 | 0 | 0 | 0 | 0 | 0 | 0 | fiber | 293.15 | 5 | 164.75 | NO
PVC | 11 | 0 | 0 | 0 | 0 | 0 | 0 | 1 | 0 | 1 | 0 | 1 | 0 | Tetrahydrofuran | 15 | 0 | 0 | 0 | 0 | 0 | 4 | 0 | 0 | 0 | 0 | 0 | 1 | 0 | 0 | 0 | 0 | 0 | 0 | 0 | fiber | 293.15 | 10 | 164.75 | YES
PVC | 11 | 0 | 0 | 0 | 0 | 0 | 0 | 1 | 0 | 1 | 0 | 1 | 0 | Tetrahydrofuran | 15 | 0 | 0 | 0 | 0 | 0 | 4 | 0 | 0 | 0 | 0 | 0 | 1 | 0 | 0 | 0 | 0 | 0 | 0 | 0 | fiber | 293.15 | 20 | 164.75 | YES
PVC | 11 | 0 | 0 | 0 | 0 | 0 | 0 | 1 | 0 | 1 | 0 | 1 | 0 | Tetrahydrofuran | 15 | 0 | 0 | 0 | 0 | 0 | 4 | 0 | 0 | 0 | 0 | 0 | 1 | 0 | 0 | 0 | 0 | 0 | 0 | 0 | fiber | 293.15 | 30 | 164.75 | YES
PVC | 11 | 0 | 0 | 0 | 0 | 0 | 0 | 1 | 0 | 1 | 0 | 1 | 0 | Tetrahydrofuran | 15 | 0 | 0 | 0 | 0 | 0 | 4 | 0 | 0 | 0 | 0 | 0 | 1 | 0 | 0 | 0 | 0 | 0 | 0 | 0 | fiber | 293.15 | 45 | 164.75 | YES
PVC | 11 | 0 | 0 | 0 | 0 | 0 | 0 | 1 | 0 | 1 | 0 | 1 | 0 | Tetrahydrofuran | 15 | 0 | 0 | 0 | 0 | 0 | 4 | 0 | 0 | 0 | 0 | 0 | 1 | 0 | 0 | 0 | 0 | 0 | 0 | 0 | fiber | 293.15 | 60 | 164.75 | YES
PVC | 11 | 0 | 0 | 0 | 0 | 0 | 0 | 1 | 0 | 1 | 0 | 1 | 0 | Tetrahydrofuran | 15 | 0 | 0 | 0 | 0 | 0 | 4 | 0 | 0 | 0 | 0 | 0 | 1 | 0 | 0 | 0 | 0 | 0 | 0 | 0 | fiber | 293.15 | 120 | 164.75 | YES
PVC | 11 | 0 | 0 | 0 | 0 | 0 | 0 | 1 | 0 | 1 | 0 | 1 | 0 | Tetrahydrofuran | 15 | 0 | 0 | 0 | 0 | 0 | 4 | 0 | 0 | 0 | 0 | 0 | 1 | 0 | 0 | 0 | 0 | 0 | 0 | 0 | fiber | 313.15 | 5 | 164.75 | NO
PVC | 11 | 0 | 0 | 0 | 0 | 0 | 0 | 1 | 0 | 1 | 0 | 1 | 0 | Tetrahydrofuran | 15 | 0 | 0 | 0 | 0 | 0 | 4 | 0 | 0 | 0 | 0 | 0 | 1 | 0 | 0 | 0 | 0 | 0 | 0 | 0 | fiber | 313.15 | 10 | 164.75 | YES
PVC | 11 | 0 | 0 | 0 | 0 | 0 | 0 | 1 | 0 | 1 | 0 | 1 | 0 | Tetrahydrofuran | 15 | 0 | 0 | 0 | 0 | 0 | 4 | 0 | 0 | 0 | 0 | 0 | 1 | 0 | 0 | 0 | 0 | 0 | 0 | 0 | fiber | 313.15 | 20 | 164.75 | YES
PVC | 11 | 0 | 0 | 0 | 0 | 0 | 0 | 1 | 0 | 1 | 0 | 1 | 0 | Tetrahydrofuran | 15 | 0 | 0 | 0 | 0 | 0 | 4 | 0 | 0 | 0 | 0 | 0 | 1 | 0 | 0 | 0 | 0 | 0 | 0 | 0 | fiber | 313.15 | 30 | 164.75 | YES
PVC | 11 | 0 | 0 | 0 | 0 | 0 | 0 | 1 | 0 | 1 | 0 | 1 | 0 | Tetrahydrofuran | 15 | 0 | 0 | 0 | 0 | 0 | 4 | 0 | 0 | 0 | 0 | 0 | 1 | 0 | 0 | 0 | 0 | 0 | 0 | 0 | fiber | 313.15 | 45 | 164.75 | YES
PVC | 11 | 0 | 0 | 0 | 0 | 0 | 0 | 1 | 0 | 1 | 0 | 1 | 0 | Tetrahydrofuran | 15 | 0 | 0 | 0 | 0 | 0 | 4 | 0 | 0 | 0 | 0 | 0 | 1 | 0 | 0 | 0 | 0 | 0 | 0 | 0 | fiber | 313.15 | 60 | 164.75 | YES
PVC | 11 | 0 | 0 | 0 | 0 | 0 | 0 | 1 | 0 | 1 | 0 | 1 | 0 | Tetrahydrofuran | 15 | 0 | 0 | 0 | 0 | 0 | 4 | 0 | 0 | 0 | 0 | 0 | 1 | 0 | 0 | 0 | 0 | 0 | 0 | 0 | fiber | 313.15 | 120 | 164.75 | YES
PVC | 11 | 0 | 0 | 0 | 0 | 0 | 0 | 1 | 0 | 1 | 0 | 1 | 0 | Tetrahydrofuran | 15 | 0 | 0 | 0 | 0 | 0 | 4 | 0 | 0 | 0 | 0 | 0 | 1 | 0 | 0 | 0 | 0 | 0 | 0 | 0 | fiber | 333.15 | 5 | 164.75 | NO
PVC | 11 | 0 | 0 | 0 | 0 | 0 | 0 | 1 | 0 | 1 | 0 | 1 | 0 | Tetrahydrofuran | 15 | 0 | 0 | 0 | 0 | 0 | 4 | 0 | 0 | 0 | 0 | 0 | 1 | 0 | 0 | 0 | 0 | 0 | 0 | 0 | fiber | 333.15 | 10 | 164.75 | YES
PVC | 11 | 0 | 0 | 0 | 0 | 0 | 0 | 1 | 0 | 1 | 0 | 1 | 0 | Tetrahydrofuran | 15 | 0 | 0 | 0 | 0 | 0 | 4 | 0 | 0 | 0 | 0 | 0 | 1 | 0 | 0 | 0 | 0 | 0 | 0 | 0 | fiber | 333.15 | 20 | 164.75 | YES
PVC | 11 | 0 | 0 | 0 | 0 | 0 | 0 | 1 | 0 | 1 | 0 | 1 | 0 | Tetrahydrofuran | 15 | 0 | 0 | 0 | 0 | 0 | 4 | 0 | 0 | 0 | 0 | 0 | 1 | 0 | 0 | 0 | 0 | 0 | 0 | 0 | fiber | 333.15 | 30 | 164.75 | YES
PVC | 11 | 0 | 0 | 0 | 0 | 0 | 0 | 1 | 0 | 1 | 0 | 1 | 0 | Tetrahydrofuran | 15 | 0 | 0 | 0 | 0 | 0 | 4 | 0 | 0 | 0 | 0 | 0 | 1 | 0 | 0 | 0 | 0 | 0 | 0 | 0 | fiber | 333.15 | 45 | 164.75 | YES
PVC | 11 | 0 | 0 | 0 | 0 | 0 | 0 | 1 | 0 | 1 | 0 | 1 | 0 | Tetrahydrofuran | 15 | 0 | 0 | 0 | 0 | 0 | 4 | 0 | 0 | 0 | 0 | 0 | 1 | 0 | 0 | 0 | 0 | 0 | 0 | 0 | fiber | 333.15 | 60 | 164.75 | YES
PVC | 11 | 0 | 0 | 0 | 0 | 0 | 0 | 1 | 0 | 1 | 0 | 1 | 0 | Tetrahydrofuran | 15 | 0 | 0 | 0 | 0 | 0 | 4 | 0 | 0 | 0 | 0 | 0 | 1 | 0 | 0 | 0 | 0 | 0 | 0 | 0 | fiber | 333.15 | 120 | 164.75 | YES
PVC | 11 | 0 | 0 | 0 | 0 | 0 | 0 | 1 | 0 | 1 | 0 | 1 | 0 | Tetrahydrofuran | 15 | 0 | 0 | 0 | 0 | 0 | 4 | 0 | 0 | 0 | 0 | 0 | 1 | 0 | 0 | 0 | 0 | 0 | 0 | 0 | fiber | 298.15 | 30 | 164.75 | YES
PVC | 11 | 0 | 0 | 0 | 0 | 0 | 0 | 1 | 0 | 1 | 0 | 1 | 0 | Tetrahydrofuran | 15 | 0 | 0 | 0 | 0 | 0 | 4 | 0 | 0 | 0 | 0 | 0 | 1 | 0 | 0 | 0 | 0 | 0 | 0 | 0 | powder | 338.15 | 120 | 164.75 | YES
PVC | 11 | 0 | 0 | 0 | 0 | 0 | 0 | 1 | 0 | 1 | 0 | 1 | 0 | Tetrahydrofuran | 15 | 0 | 0 | 0 | 0 | 0 | 4 | 0 | 0 | 0 | 0 | 0 | 1 | 0 | 0 | 0 | 0 | 0 | 0 | 0 | powder | 323.15 | 30 | 164.75 | YES
PVC | 11 | 0 | 0 | 0 | 0 | 0 | 0 | 1 | 0 | 1 | 0 | 1 | 0 | Tetrahydropyran | 16 | 0 | 0 | 0 | 0 | 0 | 5 | 0 | 0 | 0 | 0 | 0 | 1 | 0 | 0 | 0 | 0 | 0 | 0 | 0 | powder | 360.15 | 30 | 228.15 | YES
PVC | 11 | 0 | 0 | 0 | 0 | 0 | 0 | 1 | 0 | 1 | 0 | 1 | 0 | Toluene | 42 | 0 | 0 | 0 | 0 | 1 | 0 | 0 | 0 | 0 | 0 | 1 | 0 | 0 | 0 | 0 | 0 | 0 | 0 | 0 | film | 298.15 | 30 | 178.25 | YES
PVC | 11 | 0 | 0 | 0 | 0 | 0 | 0 | 1 | 0 | 1 | 0 | 1 | 0 | Toluene | 42 | 0 | 0 | 0 | 0 | 1 | 0 | 0 | 0 | 0 | 0 | 1 | 0 | 0 | 0 | 0 | 0 | 0 | 0 | 0 | film | 323.15 | 30 | 178.25 | YES
PVC | 11 | 0 | 0 | 0 | 0 | 0 | 0 | 1 | 0 | 1 | 0 | 1 | 0 | Toluene | 42 | 0 | 0 | 0 | 0 | 1 | 0 | 0 | 0 | 0 | 0 | 1 | 0 | 0 | 0 | 0 | 0 | 0 | 0 | 0 | fiber | 298.15 | 30 | 178.25 | NO
PVC | 11 | 0 | 0 | 0 | 0 | 0 | 0 | 1 | 0 | 1 | 0 | 1 | 0 | Water | 83 | 0 | 0 | 0 | 0 | 0 | 0 | 0 | 0 | 0 | 0 | 0 | 0 | 0 | 0 | 0 | 1 | 0 | 0 | 0 | fiber | 298.15 | 30 | 273.15 | NO

## 791 Records
Polymer | Polymer_ID | Polymer_N#C- | Polymer_Benzene | Polymer_C=C-alq | Polymer_Amide | Polymer_carbonate | Polymer_ester | Polymer_halide | Polymer_urethane | Polymer_CH2 | Polymer_CH3 | Polymer_CH | Polymer_C | Solvent | Solvent_ID | Solvent_halide | Solvent_ketone | Solvent_ester | Solvent_nitrile | Solvent_benzene | Solvent_CH2 | Solvent_Alcohol | Solvent_sulfoxide | Solvent_carboxylic_acid | Solvent_amide | Solvent_CH3 | Solvent_ether | Solvent_C=C-alq | Solvent_pyridine | Solvent_sulfone | Solvent_water | Solvent_carbonate | Solvent_C | Solvent_CH | Sample type | Temperature (K) | Time (min) | Solvent melting (K) | Dissolution
ABS | 0 | 1 | 1 | 1 | 0 | 0 | 0 | 0 | 0 | 6 | 0 | 2 | 0 | 1,3-Dioxolane | 19 | 0 | 0 | 0 | 0 | 0 | 3 | 0 | 0 | 0 | 0 | 0 | 2 | 0 | 0 | 0 | 0 | 0 | 0 | 0 | waste | 298.15 | 120 | 178.15 | YES
ABS | 0 | 1 | 1 | 1 | 0 | 0 | 0 | 0 | 0 | 6 | 0 | 2 | 0 | 1-Bromonaphthalene | 8 | 1 | 0 | 0 | 0 | 2 | 0 | 0 | 0 | 0 | 0 | 0 | 0 | 0 | 0 | 0 | 0 | 0 | 0 | 0 | waste | 298.15 | 120 | 271.15 | NO
ABS | 0 | 1 | 1 | 1 | 0 | 0 | 0 | 0 | 0 | 6 | 0 | 2 | 0 | 1-Bromonaphthalene | 8 | 1 | 0 | 0 | 0 | 2 | 0 | 0 | 0 | 0 | 0 | 0 | 0 | 0 | 0 | 0 | 0 | 0 | 0 | 0 | waste | 298.15 | 48 | 271.15 | NO
ABS | 0 | 1 | 1 | 1 | 0 | 0 | 0 | 0 | 0 | 6 | 0 | 2 | 0 | 1-Butanol | 63 | 0 | 0 | 0 | 0 | 0 | 3 | 1 | 0 | 0 | 0 | 1 | 0 | 0 | 0 | 0 | 0 | 0 | 0 | 0 | pellet | 313.15 | 30 | 183.35 | NO
ABS | 0 | 1 | 1 | 1 | 0 | 0 | 0 | 0 | 0 | 6 | 0 | 2 | 0 | 1-Butanol | 63 | 0 | 0 | 0 | 0 | 0 | 3 | 1 | 0 | 0 | 0 | 1 | 0 | 0 | 0 | 0 | 0 | 0 | 0 | 0 | waste | 298.15 | 48 | 183.35 | NO
ABS | 0 | 1 | 1 | 1 | 0 | 0 | 0 | 0 | 0 | 6 | 0 | 2 | 0 | 1-Butanol | 63 | 0 | 0 | 0 | 0 | 0 | 3 | 1 | 0 | 0 | 0 | 1 | 0 | 0 | 0 | 0 | 0 | 0 | 0 | 0 | waste | 298.15 | 120 | 183.35 | NO
ABS | 0 | 1 | 1 | 1 | 0 | 0 | 0 | 0 | 0 | 6 | 0 | 2 | 0 | 1-Chlorobutane | 62 | 1 | 0 | 0 | 0 | 0 | 3 | 0 | 0 | 0 | 0 | 1 | 0 | 0 | 0 | 0 | 0 | 0 | 0 | 0 | waste | 298.15 | 120 | 150.05 | YES
ABS | 0 | 1 | 1 | 1 | 0 | 0 | 0 | 0 | 0 | 6 | 0 | 2 | 0 | 1-Methoxy-2-propanol | 30 | 0 | 0 | 0 | 0 | 0 | 1 | 1 | 0 | 0 | 0 | 2 | 1 | 0 | 0 | 0 | 0 | 0 | 0 | 1 | waste | 298.15 | 48 | 178.15 | NO
ABS | 0 | 1 | 1 | 1 | 0 | 0 | 0 | 0 | 0 | 6 | 0 | 2 | 0 | 1-Methoxy-2-propanol | 30 | 0 | 0 | 0 | 0 | 0 | 1 | 1 | 0 | 0 | 0 | 2 | 1 | 0 | 0 | 0 | 0 | 0 | 0 | 1 | waste | 298.15 | 120 | 178.15 | NO
ABS | 0 | 1 | 1 | 1 | 0 | 0 | 0 | 0 | 0 | 6 | 0 | 2 | 0 | 1-Propanol | 67 | 0 | 0 | 0 | 0 | 0 | 2 | 1 | 0 | 0 | 0 | 1 | 0 | 0 | 0 | 0 | 0 | 0 | 0 | 0 | waste | 298.15 | 48 | 147.05 | NO
ABS | 0 | 1 | 1 | 1 | 0 | 0 | 0 | 0 | 0 | 6 | 0 | 2 | 0 | 1-Propanol | 67 | 0 | 0 | 0 | 0 | 0 | 2 | 1 | 0 | 0 | 0 | 1 | 0 | 0 | 0 | 0 | 0 | 0 | 0 | 0 | waste | 298.15 | 120 | 147.05 | NO
ABS | 0 | 1 | 1 | 1 | 0 | 0 | 0 | 0 | 0 | 6 | 0 | 2 | 0 | 1-Propanol | 67 | 0 | 0 | 0 | 0 | 0 | 2 | 1 | 0 | 0 | 0 | 1 | 0 | 0 | 0 | 0 | 0 | 0 | 0 | 0 | pellet | 313.15 | 30 | 147.05 | NO
ABS | 0 | 1 | 1 | 1 | 0 | 0 | 0 | 0 | 0 | 6 | 0 | 2 | 0 | 2-Butanone | 54 | 0 | 1 | 0 | 0 | 0 | 1 | 0 | 0 | 0 | 0 | 2 | 0 | 0 | 0 | 0 | 0 | 0 | 0 | 0 | pellet | 313.15 | 30 | 186.48 | YES
ABS | 0 | 1 | 1 | 1 | 0 | 0 | 0 | 0 | 0 | 6 | 0 | 2 | 0 | 2-Methylpyridine | 44 | 0 | 0 | 0 | 0 | 0 | 0 | 0 | 0 | 0 | 0 | 1 | 0 | 0 | 1 | 0 | 0 | 0 | 0 | 0 | waste | 298.15 | 120 | 206.5 | YES
ABS | 0 | 1 | 1 | 1 | 0 | 0 | 0 | 0 | 0 | 6 | 0 | 2 | 0 | 2-Propanol | 29 | 0 | 0 | 0 | 0 | 0 | 0 | 1 | 0 | 0 | 0 | 2 | 0 | 0 | 0 | 0 | 0 | 0 | 0 | 1 | pellet | 313.15 | 30 | 183.65 | NO
ABS | 0 | 1 | 1 | 1 | 0 | 0 | 0 | 0 | 0 | 6 | 0 | 2 | 0 | 2-Propanol | 29 | 0 | 0 | 0 | 0 | 0 | 0 | 1 | 0 | 0 | 0 | 2 | 0 | 0 | 0 | 0 | 0 | 0 | 0 | 1 | waste | 298.15 | 48 | 183.65 | NO
ABS | 0 | 1 | 1 | 1 | 0 | 0 | 0 | 0 | 0 | 6 | 0 | 2 | 0 | 2-Propanol | 29 | 0 | 0 | 0 | 0 | 0 | 0 | 1 | 0 | 0 | 0 | 2 | 0 | 0 | 0 | 0 | 0 | 0 | 0 | 1 | waste | 298.15 | 120 | 183.65 | NO
ABS | 0 | 1 | 1 | 1 | 0 | 0 | 0 | 0 | 0 | 6 | 0 | 2 | 0 | Acetic acid | 25 | 0 | 0 | 0 | 0 | 0 | 0 | 0 | 0 | 1 | 0 | 1 | 0 | 0 | 0 | 0 | 0 | 0 | 0 | 0 | waste | 298.15 | 48 | 289.75 | NO
ABS | 0 | 1 | 1 | 1 | 0 | 0 | 0 | 0 | 0 | 6 | 0 | 2 | 0 | Acetic acid | 25 | 0 | 0 | 0 | 0 | 0 | 0 | 0 | 0 | 1 | 0 | 1 | 0 | 0 | 0 | 0 | 0 | 0 | 0 | 0 | waste | 298.15 | 120 | 289.75 | NO
ABS | 0 | 1 | 1 | 1 | 0 | 0 | 0 | 0 | 0 | 6 | 0 | 2 | 0 | Acetone | 21 | 0 | 1 | 0 | 0 | 0 | 0 | 0 | 0 | 0 | 0 | 2 | 0 | 0 | 0 | 0 | 0 | 0 | 0 | 0 | waste | 298.15 | 25 | 178.25 | YES
ABS | 0 | 1 | 1 | 1 | 0 | 0 | 0 | 0 | 0 | 6 | 0 | 2 | 0 | Acetone | 21 | 0 | 1 | 0 | 0 | 0 | 0 | 0 | 0 | 0 | 0 | 2 | 0 | 0 | 0 | 0 | 0 | 0 | 0 | 0 | waste | 298.15 | 30 | 178.25 | YES
ABS | 0 | 1 | 1 | 1 | 0 | 0 | 0 | 0 | 0 | 6 | 0 | 2 | 0 | Acetone | 21 | 0 | 1 | 0 | 0 | 0 | 0 | 0 | 0 | 0 | 0 | 2 | 0 | 0 | 0 | 0 | 0 | 0 | 0 | 0 | waste | 298.15 | 55 | 178.25 | YES
ABS | 0 | 1 | 1 | 1 | 0 | 0 | 0 | 0 | 0 | 6 | 0 | 2 | 0 | Acetone | 21 | 0 | 1 | 0 | 0 | 0 | 0 | 0 | 0 | 0 | 0 | 2 | 0 | 0 | 0 | 0 | 0 | 0 | 0 | 0 | waste | 298.15 | 90 | 178.25 | YES
ABS | 0 | 1 | 1 | 1 | 0 | 0 | 0 | 0 | 0 | 6 | 0 | 2 | 0 | Acetone | 21 | 0 | 1 | 0 | 0 | 0 | 0 | 0 | 0 | 0 | 0 | 2 | 0 | 0 | 0 | 0 | 0 | 0 | 0 | 0 | waste | 298.15 | 120 | 178.25 | YES
ABS | 0 | 1 | 1 | 1 | 0 | 0 | 0 | 0 | 0 | 6 | 0 | 2 | 0 | Acetone | 21 | 0 | 1 | 0 | 0 | 0 | 0 | 0 | 0 | 0 | 0 | 2 | 0 | 0 | 0 | 0 | 0 | 0 | 0 | 0 | waste | 323.15 | 30 | 178.25 | YES
ABS | 0 | 1 | 1 | 1 | 0 | 0 | 0 | 0 | 0 | 6 | 0 | 2 | 0 | Acetone | 21 | 0 | 1 | 0 | 0 | 0 | 0 | 0 | 0 | 0 | 0 | 2 | 0 | 0 | 0 | 0 | 0 | 0 | 0 | 0 | pellet | 313.15 | 30 | 178.25 | YES
ABS | 0 | 1 | 1 | 1 | 0 | 0 | 0 | 0 | 0 | 6 | 0 | 2 | 0 | Acetone | 21 | 0 | 1 | 0 | 0 | 0 | 0 | 0 | 0 | 0 | 0 | 2 | 0 | 0 | 0 | 0 | 0 | 0 | 0 | 0 | waste | 298.15 | 15 | 178.25 | NO
ABS | 0 | 1 | 1 | 1 | 0 | 0 | 0 | 0 | 0 | 6 | 0 | 2 | 0 | Acetone | 21 | 0 | 1 | 0 | 0 | 0 | 0 | 0 | 0 | 0 | 0 | 2 | 0 | 0 | 0 | 0 | 0 | 0 | 0 | 0 | pellet | 298.15 | 48 | 178.25 | NO
ABS | 0 | 1 | 1 | 1 | 0 | 0 | 0 | 0 | 0 | 6 | 0 | 2 | 0 | Acetone | 21 | 0 | 1 | 0 | 0 | 0 | 0 | 0 | 0 | 0 | 0 | 2 | 0 | 0 | 0 | 0 | 0 | 0 | 0 | 0 | pellet | 298.15 | 2880 | 178.25 | NO
ABS | 0 | 1 | 1 | 1 | 0 | 0 | 0 | 0 | 0 | 6 | 0 | 2 | 0 | Acetonitrile | 20 | 0 | 0 | 0 | 1 | 0 | 0 | 0 | 0 | 0 | 0 | 1 | 0 | 0 | 0 | 0 | 0 | 0 | 0 | 0 | pellet | 313.15 | 30 | 229.15 | YES
ABS | 0 | 1 | 1 | 1 | 0 | 0 | 0 | 0 | 0 | 6 | 0 | 2 | 0 | Acetonitrile | 20 | 0 | 0 | 0 | 1 | 0 | 0 | 0 | 0 | 0 | 0 | 1 | 0 | 0 | 0 | 0 | 0 | 0 | 0 | 0 | waste | 298.15 | 120 | 229.15 | YES
ABS | 0 | 1 | 1 | 1 | 0 | 0 | 0 | 0 | 0 | 6 | 0 | 2 | 0 | Acetonitrile | 20 | 0 | 0 | 0 | 1 | 0 | 0 | 0 | 0 | 0 | 0 | 1 | 0 | 0 | 0 | 0 | 0 | 0 | 0 | 0 | pellet | 298.15 | 48 | 229.15 | NO
ABS | 0 | 1 | 1 | 1 | 0 | 0 | 0 | 0 | 0 | 6 | 0 | 2 | 0 | Acetonitrile | 20 | 0 | 0 | 0 | 1 | 0 | 0 | 0 | 0 | 0 | 0 | 1 | 0 | 0 | 0 | 0 | 0 | 0 | 0 | 0 | pellet | 298.15 | 2880 | 229.15 | NO
ABS | 0 | 1 | 1 | 1 | 0 | 0 | 0 | 0 | 0 | 6 | 0 | 2 | 0 | Acetophenone | 22 | 0 | 1 | 0 | 0 | 1 | 0 | 0 | 0 | 0 | 0 | 1 | 0 | 0 | 0 | 0 | 0 | 0 | 0 | 0 | waste | 298.15 | 120 | 292.55 | YES
ABS | 0 | 1 | 1 | 1 | 0 | 0 | 0 | 0 | 0 | 6 | 0 | 2 | 0 | Anisole | 79 | 0 | 0 | 0 | 0 | 1 | 0 | 0 | 0 | 0 | 0 | 1 | 1 | 0 | 0 | 0 | 0 | 0 | 0 | 0 | waste | 298.15 | 120 | 235.65 | YES
ABS | 0 | 1 | 1 | 1 | 0 | 0 | 0 | 0 | 0 | 6 | 0 | 2 | 0 | Butyl Benzoate | 65 | 0 | 0 | 1 | 0 | 1 | 3 | 0 | 0 | 0 | 0 | 1 | 0 | 0 | 0 | 0 | 0 | 0 | 0 | 0 | waste | 298.15 | 120 | 251.15 | YES
ABS | 0 | 1 | 1 | 1 | 0 | 0 | 0 | 0 | 0 | 6 | 0 | 2 | 0 | Cyclohexane | 14 | 0 | 0 | 0 | 0 | 0 | 6 | 0 | 0 | 0 | 0 | 0 | 0 | 0 | 0 | 0 | 0 | 0 | 0 | 0 | pellet | 313.15 | 30 | 279.65 | NO
ABS | 0 | 1 | 1 | 1 | 0 | 0 | 0 | 0 | 0 | 6 | 0 | 2 | 0 | Cyclohexanone | 12 | 0 | 1 | 0 | 0 | 0 | 5 | 0 | 0 | 0 | 0 | 0 | 0 | 0 | 0 | 0 | 0 | 0 | 0 | 0 | waste | 298.15 | 60 | 242.15 | NO
ABS | 0 | 1 | 1 | 1 | 0 | 0 | 0 | 0 | 0 | 6 | 0 | 2 | 0 | Cyclohexanone | 12 | 0 | 1 | 0 | 0 | 0 | 5 | 0 | 0 | 0 | 0 | 0 | 0 | 0 | 0 | 0 | 0 | 0 | 0 | 0 | waste | 298.15 | 120 | 242.15 | YES
ABS | 0 | 1 | 1 | 1 | 0 | 0 | 0 | 0 | 0 | 6 | 0 | 2 | 0 | Diacetone Alcohol | 23 | 0 | 1 | 0 | 0 | 0 | 1 | 1 | 0 | 0 | 0 | 3 | 0 | 0 | 0 | 0 | 0 | 0 | 1 | 0 | waste | 298.15 | 120 | 229.15 | YES
ABS | 0 | 1 | 1 | 1 | 0 | 0 | 0 | 0 | 0 | 6 | 0 | 2 | 0 | Dichloromethane | 6 | 2 | 0 | 0 | 0 | 0 | 1 | 0 | 0 | 0 | 0 | 0 | 0 | 0 | 0 | 0 | 0 | 0 | 0 | 0 | waste | 298.15 | 15 | 178.15 | YES
ABS | 0 | 1 | 1 | 1 | 0 | 0 | 0 | 0 | 0 | 6 | 0 | 2 | 0 | Dichloromethane | 6 | 2 | 0 | 0 | 0 | 0 | 1 | 0 | 0 | 0 | 0 | 0 | 0 | 0 | 0 | 0 | 0 | 0 | 0 | 0 | waste | 298.15 | 20 | 178.15 | YES
ABS | 0 | 1 | 1 | 1 | 0 | 0 | 0 | 0 | 0 | 6 | 0 | 2 | 0 | Dichloromethane | 6 | 2 | 0 | 0 | 0 | 0 | 1 | 0 | 0 | 0 | 0 | 0 | 0 | 0 | 0 | 0 | 0 | 0 | 0 | 0 | waste | 298.15 | 40 | 178.15 | YES
ABS | 0 | 1 | 1 | 1 | 0 | 0 | 0 | 0 | 0 | 6 | 0 | 2 | 0 | Dichloromethane | 6 | 2 | 0 | 0 | 0 | 0 | 1 | 0 | 0 | 0 | 0 | 0 | 0 | 0 | 0 | 0 | 0 | 0 | 0 | 0 | waste | 298.15 | 45 | 178.15 | YES
ABS | 0 | 1 | 1 | 1 | 0 | 0 | 0 | 0 | 0 | 6 | 0 | 2 | 0 | Dichloromethane | 6 | 2 | 0 | 0 | 0 | 0 | 1 | 0 | 0 | 0 | 0 | 0 | 0 | 0 | 0 | 0 | 0 | 0 | 0 | 0 | waste | 298.15 | 50 | 178.15 | YES
ABS | 0 | 1 | 1 | 1 | 0 | 0 | 0 | 0 | 0 | 6 | 0 | 2 | 0 | Dichloromethane | 6 | 2 | 0 | 0 | 0 | 0 | 1 | 0 | 0 | 0 | 0 | 0 | 0 | 0 | 0 | 0 | 0 | 0 | 0 | 0 | waste | 323.15 | 30 | 178.15 | YES
ABS | 0 | 1 | 1 | 1 | 0 | 0 | 0 | 0 | 0 | 6 | 0 | 2 | 0 | Dichloromethane | 6 | 2 | 0 | 0 | 0 | 0 | 1 | 0 | 0 | 0 | 0 | 0 | 0 | 0 | 0 | 0 | 0 | 0 | 0 | 0 | waste | 373.15 | 30 | 178.15 | YES
ABS | 0 | 1 | 1 | 1 | 0 | 0 | 0 | 0 | 0 | 6 | 0 | 2 | 0 | Dichloromethane | 6 | 2 | 0 | 0 | 0 | 0 | 1 | 0 | 0 | 0 | 0 | 0 | 0 | 0 | 0 | 0 | 0 | 0 | 0 | 0 | waste | 298.15 | 30 | 178.15 | YES
ABS | 0 | 1 | 1 | 1 | 0 | 0 | 0 | 0 | 0 | 6 | 0 | 2 | 0 | Dichloromethane | 6 | 2 | 0 | 0 | 0 | 0 | 1 | 0 | 0 | 0 | 0 | 0 | 0 | 0 | 0 | 0 | 0 | 0 | 0 | 0 | pellet | 313.15 | 30 | 178.15 | YES
ABS | 0 | 1 | 1 | 1 | 0 | 0 | 0 | 0 | 0 | 6 | 0 | 2 | 0 | Dichloromethane | 6 | 2 | 0 | 0 | 0 | 0 | 1 | 0 | 0 | 0 | 0 | 0 | 0 | 0 | 0 | 0 | 0 | 0 | 0 | 0 | waste | 298.15 | 120 | 178.15 | YES
ABS | 0 | 1 | 1 | 1 | 0 | 0 | 0 | 0 | 0 | 6 | 0 | 2 | 0 | Dichloromethane | 6 | 2 | 0 | 0 | 0 | 0 | 1 | 0 | 0 | 0 | 0 | 0 | 0 | 0 | 0 | 0 | 0 | 0 | 0 | 0 | pellet | 313.15 | 62 | 178.15 | YES
ABS | 0 | 1 | 1 | 1 | 0 | 0 | 0 | 0 | 0 | 6 | 0 | 2 | 0 | Dichloromethane | 6 | 2 | 0 | 0 | 0 | 0 | 1 | 0 | 0 | 0 | 0 | 0 | 0 | 0 | 0 | 0 | 0 | 0 | 0 | 0 | pellet | 298.15 | 25 | 178.15 | YES
ABS | 0 | 1 | 1 | 1 | 0 | 0 | 0 | 0 | 0 | 6 | 0 | 2 | 0 | Diethyl Carbonate | 73 | 0 | 0 | 0 | 0 | 0 | 2 | 0 | 0 | 0 | 0 | 2 | 0 | 0 | 0 | 0 | 0 | 1 | 0 | 0 | waste | 298.15 | 120 | 230.15 | YES
ABS | 0 | 1 | 1 | 1 | 0 | 0 | 0 | 0 | 0 | 6 | 0 | 2 | 0 | Diethyl adipate | 72 | 0 | 0 | 2 | 0 | 0 | 6 | 0 | 0 | 0 | 0 | 2 | 0 | 0 | 0 | 0 | 0 | 0 | 0 | 0 | waste | 298.15 | 120 | 253.35 | YES
ABS | 0 | 1 | 1 | 1 | 0 | 0 | 0 | 0 | 0 | 6 | 0 | 2 | 0 | Diethyl ether | 74 | 0 | 0 | 0 | 0 | 0 | 2 | 0 | 0 | 0 | 0 | 2 | 1 | 0 | 0 | 0 | 0 | 0 | 0 | 0 | pellet | 313.15 | 30 | 156.85 | NO
ABS | 0 | 1 | 1 | 1 | 0 | 0 | 0 | 0 | 0 | 6 | 0 | 2 | 0 | Diethyl ether | 74 | 0 | 0 | 0 | 0 | 0 | 2 | 0 | 0 | 0 | 0 | 2 | 1 | 0 | 0 | 0 | 0 | 0 | 0 | 0 | waste | 298.15 | 48 | 156.85 | NO
ABS | 0 | 1 | 1 | 1 | 0 | 0 | 0 | 0 | 0 | 6 | 0 | 2 | 0 | Diethyl ether | 74 | 0 | 0 | 0 | 0 | 0 | 2 | 0 | 0 | 0 | 0 | 2 | 1 | 0 | 0 | 0 | 0 | 0 | 0 | 0 | waste | 298.15 | 120 | 156.85 | NO
ABS | 0 | 1 | 1 | 1 | 0 | 0 | 0 | 0 | 0 | 6 | 0 | 2 | 0 | Dimethyl Sulfoxide | 82 | 0 | 0 | 0 | 0 | 0 | 0 | 0 | 1 | 0 | 0 | 2 | 0 | 0 | 0 | 0 | 0 | 0 | 0 | 0 | waste | 298.15 | 120 | 291.55 | YES
ABS | 0 | 1 | 1 | 1 | 0 | 0 | 0 | 0 | 0 | 6 | 0 | 2 | 0 | Dodecane | 59 | 0 | 0 | 0 | 0 | 0 | 10 | 0 | 0 | 0 | 0 | 2 | 0 | 0 | 0 | 0 | 0 | 0 | 0 | 0 | pellet | 313.15 | 30 | 263.6 | NO
ABS | 0 | 1 | 1 | 1 | 0 | 0 | 0 | 0 | 0 | 6 | 0 | 2 | 0 | Ethanol | 68 | 0 | 0 | 0 | 0 | 0 | 1 | 1 | 0 | 0 | 0 | 1 | 0 | 0 | 0 | 0 | 0 | 0 | 0 | 0 | pellet | 313.15 | 30 | 159.05 | NO
ABS | 0 | 1 | 1 | 1 | 0 | 0 | 0 | 0 | 0 | 6 | 0 | 2 | 0 | Ethyl acetate | 69 | 0 | 0 | 1 | 0 | 0 | 1 | 0 | 0 | 0 | 0 | 2 | 0 | 0 | 0 | 0 | 0 | 0 | 0 | 0 | pellet | 313.15 | 30 | 189.35 | YES
ABS | 0 | 1 | 1 | 1 | 0 | 0 | 0 | 0 | 0 | 6 | 0 | 2 | 0 | Ethyl acetate | 69 | 0 | 0 | 1 | 0 | 0 | 1 | 0 | 0 | 0 | 0 | 2 | 0 | 0 | 0 | 0 | 0 | 0 | 0 | 0 | waste | 298.15 | 120 | 189.35 | YES
ABS | 0 | 1 | 1 | 1 | 0 | 0 | 0 | 0 | 0 | 6 | 0 | 2 | 0 | Ethyl acetate | 69 | 0 | 0 | 1 | 0 | 0 | 1 | 0 | 0 | 0 | 0 | 2 | 0 | 0 | 0 | 0 | 0 | 0 | 0 | 0 | pellet | 343.15 | 50 | 189.35 | YES
ABS | 0 | 1 | 1 | 1 | 0 | 0 | 0 | 0 | 0 | 6 | 0 | 2 | 0 | Ethylene glycol | 4 | 0 | 0 | 0 | 0 | 0 | 2 | 2 | 0 | 0 | 0 | 0 | 0 | 0 | 0 | 0 | 0 | 0 | 0 | 0 | waste | 298.15 | 48 | 260.46 | NO
ABS | 0 | 1 | 1 | 1 | 0 | 0 | 0 | 0 | 0 | 6 | 0 | 2 | 0 | Ethylene glycol | 4 | 0 | 0 | 0 | 0 | 0 | 2 | 2 | 0 | 0 | 0 | 0 | 0 | 0 | 0 | 0 | 0 | 0 | 0 | 0 | waste | 298.15 | 120 | 260.46 | NO
ABS | 0 | 1 | 1 | 1 | 0 | 0 | 0 | 0 | 0 | 6 | 0 | 2 | 0 | Formic acid | 0 | 0 | 0 | 0 | 0 | 0 | 0 | 0 | 0 | 1 | 0 | 0 | 0 | 0 | 0 | 0 | 0 | 0 | 0 | 0 | waste | 298.15 | 48 | 281.45 | NO
ABS | 0 | 1 | 1 | 1 | 0 | 0 | 0 | 0 | 0 | 6 | 0 | 2 | 0 | Formic acid | 0 | 0 | 0 | 0 | 0 | 0 | 0 | 0 | 0 | 1 | 0 | 0 | 0 | 0 | 0 | 0 | 0 | 0 | 0 | 0 | waste | 298.15 | 120 | 281.45 | NO
ABS | 0 | 1 | 1 | 1 | 0 | 0 | 0 | 0 | 0 | 6 | 0 | 2 | 0 | Heptane | 58 | 0 | 0 | 0 | 0 | 0 | 5 | 0 | 0 | 0 | 0 | 2 | 0 | 0 | 0 | 0 | 0 | 0 | 0 | 0 | pellet | 313.15 | 30 | 182.601 | NO
ABS | 0 | 1 | 1 | 1 | 0 | 0 | 0 | 0 | 0 | 6 | 0 | 2 | 0 | Hexane | 56 | 0 | 0 | 0 | 0 | 0 | 4 | 0 | 0 | 0 | 0 | 2 | 0 | 0 | 0 | 0 | 0 | 0 | 0 | 0 | pellet | 313.15 | 30 | 177.8 | NO
ABS | 0 | 1 | 1 | 1 | 0 | 0 | 0 | 0 | 0 | 6 | 0 | 2 | 0 | Hexane | 56 | 0 | 0 | 0 | 0 | 0 | 4 | 0 | 0 | 0 | 0 | 2 | 0 | 0 | 0 | 0 | 0 | 0 | 0 | 0 | waste | 298.15 | 48 | 177.8 | NO
ABS | 0 | 1 | 1 | 1 | 0 | 0 | 0 | 0 | 0 | 6 | 0 | 2 | 0 | Hexane | 56 | 0 | 0 | 0 | 0 | 0 | 4 | 0 | 0 | 0 | 0 | 2 | 0 | 0 | 0 | 0 | 0 | 0 | 0 | 0 | waste | 298.15 | 120 | 177.8 | NO
ABS | 0 | 1 | 1 | 1 | 0 | 0 | 0 | 0 | 0 | 6 | 0 | 2 | 0 | Methanol | 77 | 0 | 0 | 0 | 0 | 0 | 0 | 1 | 0 | 0 | 0 | 1 | 0 | 0 | 0 | 0 | 0 | 0 | 0 | 0 | pellet | 313.15 | 30 | 175.35 | NO
ABS | 0 | 1 | 1 | 1 | 0 | 0 | 0 | 0 | 0 | 6 | 0 | 2 | 0 | Methanol | 77 | 0 | 0 | 0 | 0 | 0 | 0 | 1 | 0 | 0 | 0 | 1 | 0 | 0 | 0 | 0 | 0 | 0 | 0 | 0 | waste | 298.15 | 48 | 175.35 | NO
ABS | 0 | 1 | 1 | 1 | 0 | 0 | 0 | 0 | 0 | 6 | 0 | 2 | 0 | Methanol | 77 | 0 | 0 | 0 | 0 | 0 | 0 | 1 | 0 | 0 | 0 | 1 | 0 | 0 | 0 | 0 | 0 | 0 | 0 | 0 | waste | 298.15 | 120 | 175.35 | NO
ABS | 0 | 1 | 1 | 1 | 0 | 0 | 0 | 0 | 0 | 6 | 0 | 2 | 0 | Methyl acetate | 26 | 0 | 0 | 1 | 0 | 0 | 0 | 0 | 0 | 0 | 0 | 2 | 0 | 0 | 0 | 0 | 0 | 0 | 0 | 0 | pellet | 323.15 | 50 | 174.95 | NO
ABS | 0 | 1 | 1 | 1 | 0 | 0 | 0 | 0 | 0 | 6 | 0 | 2 | 0 | Methyl acetate | 26 | 0 | 0 | 1 | 0 | 0 | 0 | 0 | 0 | 0 | 0 | 2 | 0 | 0 | 0 | 0 | 0 | 0 | 0 | 0 | pellet | 323.15 | 71 | 174.95 | YES
ABS | 0 | 1 | 1 | 1 | 0 | 0 | 0 | 0 | 0 | 6 | 0 | 2 | 0 | N,N-Dimethylformamide | 75 | 0 | 0 | 0 | 0 | 0 | 0 | 0 | 0 | 0 | 1 | 2 | 0 | 0 | 0 | 0 | 0 | 0 | 0 | 0 | pellet | 313.15 | 30 | 212.15 | YES
ABS | 0 | 1 | 1 | 1 | 0 | 0 | 0 | 0 | 0 | 6 | 0 | 2 | 0 | N,N-Dimethylformamide | 75 | 0 | 0 | 0 | 0 | 0 | 0 | 0 | 0 | 0 | 1 | 2 | 0 | 0 | 0 | 0 | 0 | 0 | 0 | 0 | waste | 298.15 | 120 | 212.15 | YES
ABS | 0 | 1 | 1 | 1 | 0 | 0 | 0 | 0 | 0 | 6 | 0 | 2 | 0 | N-methyl-2-pyrrolidone | 76 | 0 | 0 | 0 | 0 | 0 | 3 | 0 | 0 | 0 | 1 | 1 | 0 | 0 | 0 | 0 | 0 | 0 | 0 | 0 | pellet | 313.15 | 30 | 248.15 | YES
ABS | 0 | 1 | 1 | 1 | 0 | 0 | 0 | 0 | 0 | 6 | 0 | 2 | 0 | Sulfolane | 17 | 0 | 0 | 0 | 0 | 0 | 4 | 0 | 0 | 0 | 0 | 0 | 0 | 0 | 0 | 1 | 0 | 0 | 0 | 0 | waste | 298.15 | 48 | 293.15 | NO
ABS | 0 | 1 | 1 | 1 | 0 | 0 | 0 | 0 | 0 | 6 | 0 | 2 | 0 | Sulfolane | 17 | 0 | 0 | 0 | 0 | 0 | 4 | 0 | 0 | 0 | 0 | 0 | 0 | 0 | 0 | 1 | 0 | 0 | 0 | 0 | waste | 298.15 | 120 | 293.15 | NO
ABS | 0 | 1 | 1 | 1 | 0 | 0 | 0 | 0 | 0 | 6 | 0 | 2 | 0 | Tetrahydrofuran | 15 | 0 | 0 | 0 | 0 | 0 | 4 | 0 | 0 | 0 | 0 | 0 | 1 | 0 | 0 | 0 | 0 | 0 | 0 | 0 | pellet | 313.15 | 30 | 164.75 | YES
ABS | 0 | 1 | 1 | 1 | 0 | 0 | 0 | 0 | 0 | 6 | 0 | 2 | 0 | Tetrahydrofuran | 15 | 0 | 0 | 0 | 0 | 0 | 4 | 0 | 0 | 0 | 0 | 0 | 1 | 0 | 0 | 0 | 0 | 0 | 0 | 0 | pellet | 323.15 | 120 | 164.75 | YES
ABS | 0 | 1 | 1 | 1 | 0 | 0 | 0 | 0 | 0 | 6 | 0 | 2 | 0 | Tetrahydrofuran | 15 | 0 | 0 | 0 | 0 | 0 | 4 | 0 | 0 | 0 | 0 | 0 | 1 | 0 | 0 | 0 | 0 | 0 | 0 | 0 | waste | 298.15 | 120 | 164.75 | YES
ABS | 0 | 1 | 1 | 1 | 0 | 0 | 0 | 0 | 0 | 6 | 0 | 2 | 0 | Toluene | 42 | 0 | 0 | 0 | 0 | 1 | 0 | 0 | 0 | 0 | 0 | 1 | 0 | 0 | 0 | 0 | 0 | 0 | 0 | 0 | pellet | 313.15 | 30 | 178.25 | NO
ABS | 0 | 1 | 1 | 1 | 0 | 0 | 0 | 0 | 0 | 6 | 0 | 2 | 0 | Toluene | 42 | 0 | 0 | 0 | 0 | 1 | 0 | 0 | 0 | 0 | 0 | 1 | 0 | 0 | 0 | 0 | 0 | 0 | 0 | 0 | waste | 298.15 | 120 | 178.25 | YES
ABS | 0 | 1 | 1 | 1 | 0 | 0 | 0 | 0 | 0 | 6 | 0 | 2 | 0 | Toluene | 42 | 0 | 0 | 0 | 0 | 1 | 0 | 0 | 0 | 0 | 0 | 1 | 0 | 0 | 0 | 0 | 0 | 0 | 0 | 0 | pellet | 373.15 | 90 | 178.25 | YES
ABS | 0 | 1 | 1 | 1 | 0 | 0 | 0 | 0 | 0 | 6 | 0 | 2 | 0 | Water | 83 | 0 | 0 | 0 | 0 | 0 | 0 | 0 | 0 | 0 | 0 | 0 | 0 | 0 | 0 | 0 | 1 | 0 | 0 | 0 | pellet | 313.15 | 30 | 273.15 | NO
HDPE | 5 | 0 | 0 | 0 | 0 | 0 | 0 | 0 | 0 | 2 | 0 | 0 | 0 | Cyclohexane | 14 | 0 | 0 | 0 | 0 | 0 | 6 | 0 | 0 | 0 | 0 | 0 | 0 | 0 | 0 | 0 | 0 | 0 | 0 | 0 | film | 353.15 | 48 | 279.65 | NO
HDPE | 5 | 0 | 0 | 0 | 0 | 0 | 0 | 0 | 0 | 2 | 0 | 0 | 0 | Cyclohexane | 14 | 0 | 0 | 0 | 0 | 0 | 6 | 0 | 0 | 0 | 0 | 0 | 0 | 0 | 0 | 0 | 0 | 0 | 0 | 0 | film | 353.15 | 420 | 279.65 | NO
HDPE | 5 | 0 | 0 | 0 | 0 | 0 | 0 | 0 | 0 | 2 | 0 | 0 | 0 | Limonene | 49 | 0 | 0 | 0 | 0 | 0 | 4 | 0 | 0 | 0 | 0 | 2 | 0 | 2 | 0 | 0 | 0 | 0 | 2 | 2 | film | 413.15 | 30 | 177.65 | YES
HDPE | 5 | 0 | 0 | 0 | 0 | 0 | 0 | 0 | 0 | 2 | 0 | 0 | 0 | Limonene | 49 | 0 | 0 | 0 | 0 | 0 | 4 | 0 | 0 | 0 | 0 | 2 | 0 | 2 | 0 | 0 | 0 | 0 | 2 | 2 | film | 383.15 | 30 | 177.65 | YES
HDPE | 5 | 0 | 0 | 0 | 0 | 0 | 0 | 0 | 0 | 2 | 0 | 0 | 0 | Limonene | 49 | 0 | 0 | 0 | 0 | 0 | 4 | 0 | 0 | 0 | 0 | 2 | 0 | 2 | 0 | 0 | 0 | 0 | 2 | 2 | film | 373.15 | 7 | 177.65 | YES
HDPE | 5 | 0 | 0 | 0 | 0 | 0 | 0 | 0 | 0 | 2 | 0 | 0 | 0 | Limonene | 49 | 0 | 0 | 0 | 0 | 0 | 4 | 0 | 0 | 0 | 0 | 2 | 0 | 2 | 0 | 0 | 0 | 0 | 2 | 2 | film | 373.15 | 5 | 177.65 | NO
HDPE | 5 | 0 | 0 | 0 | 0 | 0 | 0 | 0 | 0 | 2 | 0 | 0 | 0 | Limonene | 49 | 0 | 0 | 0 | 0 | 0 | 4 | 0 | 0 | 0 | 0 | 2 | 0 | 2 | 0 | 0 | 0 | 0 | 2 | 2 | film | 383.15 | 4 | 177.65 | YES
HDPE | 5 | 0 | 0 | 0 | 0 | 0 | 0 | 0 | 0 | 2 | 0 | 0 | 0 | Limonene | 49 | 0 | 0 | 0 | 0 | 0 | 4 | 0 | 0 | 0 | 0 | 2 | 0 | 2 | 0 | 0 | 0 | 0 | 2 | 2 | film | 383.15 | 2 | 177.65 | NO
HDPE | 5 | 0 | 0 | 0 | 0 | 0 | 0 | 0 | 0 | 2 | 0 | 0 | 0 | Limonene | 49 | 0 | 0 | 0 | 0 | 0 | 4 | 0 | 0 | 0 | 0 | 2 | 0 | 2 | 0 | 0 | 0 | 0 | 2 | 2 | film | 393.15 | 3 | 177.65 | YES
HDPE | 5 | 0 | 0 | 0 | 0 | 0 | 0 | 0 | 0 | 2 | 0 | 0 | 0 | Limonene | 49 | 0 | 0 | 0 | 0 | 0 | 4 | 0 | 0 | 0 | 0 | 2 | 0 | 2 | 0 | 0 | 0 | 0 | 2 | 2 | film | 393.15 | 1 | 177.65 | NO
HDPE | 5 | 0 | 0 | 0 | 0 | 0 | 0 | 0 | 0 | 2 | 0 | 0 | 0 | Squalane | 28 | 0 | 0 | 0 | 0 | 0 | 16 | 0 | 0 | 0 | 0 | 7 | 0 | 0 | 0 | 0 | 0 | 0 | 0 | 6 | film | 393.15 | 360 | 235.15 | YES
HDPE | 5 | 0 | 0 | 0 | 0 | 0 | 0 | 0 | 0 | 2 | 0 | 0 | 0 | Squalane | 28 | 0 | 0 | 0 | 0 | 0 | 16 | 0 | 0 | 0 | 0 | 7 | 0 | 0 | 0 | 0 | 0 | 0 | 0 | 6 | film | 383.15 | 48 | 235.15 | NO
HDPE | 5 | 0 | 0 | 0 | 0 | 0 | 0 | 0 | 0 | 2 | 0 | 0 | 0 | Squalane | 28 | 0 | 0 | 0 | 0 | 0 | 16 | 0 | 0 | 0 | 0 | 7 | 0 | 0 | 0 | 0 | 0 | 0 | 0 | 6 | film | 383.15 | 60 | 235.15 | NO
HDPE | 5 | 0 | 0 | 0 | 0 | 0 | 0 | 0 | 0 | 2 | 0 | 0 | 0 | Toluene | 42 | 0 | 0 | 0 | 0 | 1 | 0 | 0 | 0 | 0 | 0 | 1 | 0 | 0 | 0 | 0 | 0 | 0 | 0 | 0 | film | 383.15 | 30 | 178.25 | YES
HDPE | 5 | 0 | 0 | 0 | 0 | 0 | 0 | 0 | 0 | 2 | 0 | 0 | 0 | alpha-Pinene | 51 | 0 | 0 | 0 | 0 | 0 | 2 | 0 | 0 | 0 | 0 | 3 | 0 | 1 | 0 | 0 | 0 | 0 | 2 | 3 | film | 383.15 | 10 | 210.65 | YES
HDPE | 5 | 0 | 0 | 0 | 0 | 0 | 0 | 0 | 0 | 2 | 0 | 0 | 0 | alpha-Pinene | 51 | 0 | 0 | 0 | 0 | 0 | 2 | 0 | 0 | 0 | 0 | 3 | 0 | 1 | 0 | 0 | 0 | 0 | 2 | 3 | film | 383.15 | 4 | 210.65 | YES
HDPE | 5 | 0 | 0 | 0 | 0 | 0 | 0 | 0 | 0 | 2 | 0 | 0 | 0 | m-Xylene | 36 | 0 | 0 | 0 | 0 | 1 | 0 | 0 | 0 | 0 | 0 | 2 | 0 | 0 | 0 | 0 | 0 | 0 | 0 | 0 | pellet | 373.15 | 15 | 225.3 | YES
HDPE | 5 | 0 | 0 | 0 | 0 | 0 | 0 | 0 | 0 | 2 | 0 | 0 | 0 | o-Xylene | 43 | 0 | 0 | 0 | 0 | 1 | 0 | 0 | 0 | 0 | 0 | 2 | 0 | 0 | 0 | 0 | 0 | 0 | 0 | 0 | film | 373.15 | 30 | 247.99 | YES
HDPE | 5 | 0 | 0 | 0 | 0 | 0 | 0 | 0 | 0 | 2 | 0 | 0 | 0 | o-Xylene | 43 | 0 | 0 | 0 | 0 | 1 | 0 | 0 | 0 | 0 | 0 | 2 | 0 | 0 | 0 | 0 | 0 | 0 | 0 | 0 | film | 413.15 | 30 | 247.99 | YES
HDPE | 5 | 0 | 0 | 0 | 0 | 0 | 0 | 0 | 0 | 2 | 0 | 0 | 0 | p-Cymene | 40 | 0 | 0 | 0 | 0 | 1 | 0 | 0 | 0 | 0 | 0 | 3 | 0 | 0 | 0 | 0 | 0 | 0 | 0 | 1 | film | 383.15 | 10 | 204.25 | YES
HDPE | 5 | 0 | 0 | 0 | 0 | 0 | 0 | 0 | 0 | 2 | 0 | 0 | 0 | p-Cymene | 40 | 0 | 0 | 0 | 0 | 1 | 0 | 0 | 0 | 0 | 0 | 3 | 0 | 0 | 0 | 0 | 0 | 0 | 0 | 1 | film | 383.15 | 4 | 204.25 | YES
LDPE | 4 | 0 | 0 | 0 | 0 | 0 | 0 | 0 | 0 | 2 | 1 | 0 | 0 | 2-Methyl tetrahydrofuran | 53 | 0 | 0 | 0 | 0 | 0 | 3 | 0 | 0 | 0 | 0 | 1 | 1 | 0 | 0 | 0 | 0 | 0 | 0 | 1 | film | 298.15 | 48 | 137.15 | NO
LDPE | 4 | 0 | 0 | 0 | 0 | 0 | 0 | 0 | 0 | 2 | 1 | 0 | 0 | 2-Methyl tetrahydrofuran | 53 | 0 | 0 | 0 | 0 | 0 | 3 | 0 | 0 | 0 | 0 | 1 | 1 | 0 | 0 | 0 | 0 | 0 | 0 | 1 | film | 298.15 | 300 | 137.15 | NO
LDPE | 4 | 0 | 0 | 0 | 0 | 0 | 0 | 0 | 0 | 2 | 1 | 0 | 0 | 2-Methyl tetrahydrofuran | 53 | 0 | 0 | 0 | 0 | 0 | 3 | 0 | 0 | 0 | 0 | 1 | 1 | 0 | 0 | 0 | 0 | 0 | 0 | 1 | film | 348.15 | 15 | 137.15 | YES
LDPE | 4 | 0 | 0 | 0 | 0 | 0 | 0 | 0 | 0 | 2 | 1 | 0 | 0 | Acetone | 21 | 0 | 1 | 0 | 0 | 0 | 0 | 0 | 0 | 0 | 0 | 2 | 0 | 0 | 0 | 0 | 0 | 0 | 0 | 0 | film | 328.15 | 30 | 178.25 | NO
LDPE | 4 | 0 | 0 | 0 | 0 | 0 | 0 | 0 | 0 | 2 | 1 | 0 | 0 | Cyclohexane | 14 | 0 | 0 | 0 | 0 | 0 | 6 | 0 | 0 | 0 | 0 | 0 | 0 | 0 | 0 | 0 | 0 | 0 | 0 | 0 | film | 353.15 | 15 | 279.65 | YES
LDPE | 4 | 0 | 0 | 0 | 0 | 0 | 0 | 0 | 0 | 2 | 1 | 0 | 0 | Cyclopentyl methyl ether | 80 | 0 | 0 | 0 | 0 | 0 | 4 | 0 | 0 | 0 | 0 | 1 | 1 | 0 | 0 | 0 | 0 | 0 | 0 | 1 | film | 343.15 | 15 | 133.15 | YES
LDPE | 4 | 0 | 0 | 0 | 0 | 0 | 0 | 0 | 0 | 2 | 1 | 0 | 0 | Dimethyl carbonate | 78 | 0 | 0 | 0 | 0 | 0 | 0 | 0 | 0 | 0 | 0 | 2 | 0 | 0 | 0 | 0 | 0 | 1 | 0 | 0 | film | 383.15 | 48 | 273.65 | NO
LDPE | 4 | 0 | 0 | 0 | 0 | 0 | 0 | 0 | 0 | 2 | 1 | 0 | 0 | Dimethyl carbonate | 78 | 0 | 0 | 0 | 0 | 0 | 0 | 0 | 0 | 0 | 0 | 2 | 0 | 0 | 0 | 0 | 0 | 1 | 0 | 0 | film | 383.15 | 300 | 273.65 | NO
LDPE | 4 | 0 | 0 | 0 | 0 | 0 | 0 | 0 | 0 | 2 | 1 | 0 | 0 | Dodecane | 59 | 0 | 0 | 0 | 0 | 0 | 10 | 0 | 0 | 0 | 0 | 2 | 0 | 0 | 0 | 0 | 0 | 0 | 0 | 0 | film | 368.15 | 30 | 263.6 | YES
LDPE | 4 | 0 | 0 | 0 | 0 | 0 | 0 | 0 | 0 | 2 | 1 | 0 | 0 | Dodecane | 59 | 0 | 0 | 0 | 0 | 0 | 10 | 0 | 0 | 0 | 0 | 2 | 0 | 0 | 0 | 0 | 0 | 0 | 0 | 0 | pellet | 393.15 | 30 | 263.6 | YES
LDPE | 4 | 0 | 0 | 0 | 0 | 0 | 0 | 0 | 0 | 2 | 1 | 0 | 0 | Dodecane | 59 | 0 | 0 | 0 | 0 | 0 | 10 | 0 | 0 | 0 | 0 | 2 | 0 | 0 | 0 | 0 | 0 | 0 | 0 | 0 | pellet | 393.15 | 60 | 263.6 | YES
LDPE | 4 | 0 | 0 | 0 | 0 | 0 | 0 | 0 | 0 | 2 | 1 | 0 | 0 | Ethanol | 68 | 0 | 0 | 0 | 0 | 0 | 1 | 1 | 0 | 0 | 0 | 1 | 0 | 0 | 0 | 0 | 0 | 0 | 0 | 0 | film | 353.15 | 48 | 159.05 | NO
LDPE | 4 | 0 | 0 | 0 | 0 | 0 | 0 | 0 | 0 | 2 | 1 | 0 | 0 | Ethanol | 68 | 0 | 0 | 0 | 0 | 0 | 1 | 1 | 0 | 0 | 0 | 1 | 0 | 0 | 0 | 0 | 0 | 0 | 0 | 0 | film | 353.15 | 120 | 159.05 | NO
LDPE | 4 | 0 | 0 | 0 | 0 | 0 | 0 | 0 | 0 | 2 | 1 | 0 | 0 | Ethyl acetate | 69 | 0 | 0 | 1 | 0 | 0 | 1 | 0 | 0 | 0 | 0 | 2 | 0 | 0 | 0 | 0 | 0 | 0 | 0 | 0 | pellet | 348.15 | 20 | 189.35 | NO
LDPE | 4 | 0 | 0 | 0 | 0 | 0 | 0 | 0 | 0 | 2 | 1 | 0 | 0 | Ethyl lactate | 70 | 0 | 0 | 1 | 0 | 0 | 1 | 1 | 0 | 0 | 0 | 2 | 0 | 0 | 0 | 0 | 0 | 0 | 0 | 1 | film | 343.15 | 48 | 247.15 | NO
LDPE | 4 | 0 | 0 | 0 | 0 | 0 | 0 | 0 | 0 | 2 | 1 | 0 | 0 | Ethyl lactate | 70 | 0 | 0 | 1 | 0 | 0 | 1 | 1 | 0 | 0 | 0 | 2 | 0 | 0 | 0 | 0 | 0 | 0 | 0 | 1 | film | 343.15 | 300 | 247.15 | NO
LDPE | 4 | 0 | 0 | 0 | 0 | 0 | 0 | 0 | 0 | 2 | 1 | 0 | 0 | Ethylene glycol | 4 | 0 | 0 | 0 | 0 | 0 | 2 | 2 | 0 | 0 | 0 | 0 | 0 | 0 | 0 | 0 | 0 | 0 | 0 | 0 | film | 413.15 | 40 | 260.46 | NO
LDPE | 4 | 0 | 0 | 0 | 0 | 0 | 0 | 0 | 0 | 2 | 1 | 0 | 0 | Ethylene glycol | 4 | 0 | 0 | 0 | 0 | 0 | 2 | 2 | 0 | 0 | 0 | 0 | 0 | 0 | 0 | 0 | 0 | 0 | 0 | 0 | film | 463.15 | 30 | 260.46 | NO
LDPE | 4 | 0 | 0 | 0 | 0 | 0 | 0 | 0 | 0 | 2 | 1 | 0 | 0 | Ethylene glycol | 4 | 0 | 0 | 0 | 0 | 0 | 2 | 2 | 0 | 0 | 0 | 0 | 0 | 0 | 0 | 0 | 0 | 0 | 0 | 0 | film | 433.15 | 40 | 260.46 | NO
LDPE | 4 | 0 | 0 | 0 | 0 | 0 | 0 | 0 | 0 | 2 | 1 | 0 | 0 | Ethylene glycol | 4 | 0 | 0 | 0 | 0 | 0 | 2 | 2 | 0 | 0 | 0 | 0 | 0 | 0 | 0 | 0 | 0 | 0 | 0 | 0 | film | 433.15 | 60 | 260.46 | NO
LDPE | 4 | 0 | 0 | 0 | 0 | 0 | 0 | 0 | 0 | 2 | 1 | 0 | 0 | Ethylene glycol | 4 | 0 | 0 | 0 | 0 | 0 | 2 | 2 | 0 | 0 | 0 | 0 | 0 | 0 | 0 | 0 | 0 | 0 | 0 | 0 | film | 433.15 | 90 | 260.46 | NO
LDPE | 4 | 0 | 0 | 0 | 0 | 0 | 0 | 0 | 0 | 2 | 1 | 0 | 0 | Ethylene glycol | 4 | 0 | 0 | 0 | 0 | 0 | 2 | 2 | 0 | 0 | 0 | 0 | 0 | 0 | 0 | 0 | 0 | 0 | 0 | 0 | film | 433.15 | 120 | 260.46 | NO
LDPE | 4 | 0 | 0 | 0 | 0 | 0 | 0 | 0 | 0 | 2 | 1 | 0 | 0 | Formic acid | 0 | 0 | 0 | 0 | 0 | 0 | 0 | 0 | 0 | 1 | 0 | 0 | 0 | 0 | 0 | 0 | 0 | 0 | 0 | 0 | film | 348.15 | 4.166667 | 281.45 | NO
LDPE | 4 | 0 | 0 | 0 | 0 | 0 | 0 | 0 | 0 | 2 | 1 | 0 | 0 | Formic acid | 0 | 0 | 0 | 0 | 0 | 0 | 0 | 0 | 0 | 1 | 0 | 0 | 0 | 0 | 0 | 0 | 0 | 0 | 0 | 0 | film | 348.15 | 8.333333 | 281.45 | NO
LDPE | 4 | 0 | 0 | 0 | 0 | 0 | 0 | 0 | 0 | 2 | 1 | 0 | 0 | Formic acid | 0 | 0 | 0 | 0 | 0 | 0 | 0 | 0 | 0 | 1 | 0 | 0 | 0 | 0 | 0 | 0 | 0 | 0 | 0 | 0 | film | 348.15 | 20.83333 | 281.45 | NO
LDPE | 4 | 0 | 0 | 0 | 0 | 0 | 0 | 0 | 0 | 2 | 1 | 0 | 0 | Formic acid | 0 | 0 | 0 | 0 | 0 | 0 | 0 | 0 | 0 | 1 | 0 | 0 | 0 | 0 | 0 | 0 | 0 | 0 | 0 | 0 | film | 348.15 | 29.16667 | 281.45 | NO
LDPE | 4 | 0 | 0 | 0 | 0 | 0 | 0 | 0 | 0 | 2 | 1 | 0 | 0 | Formic acid | 0 | 0 | 0 | 0 | 0 | 0 | 0 | 0 | 0 | 1 | 0 | 0 | 0 | 0 | 0 | 0 | 0 | 0 | 0 | 0 | film | 348.15 | 70.83333 | 281.45 | NO
LDPE | 4 | 0 | 0 | 0 | 0 | 0 | 0 | 0 | 0 | 2 | 1 | 0 | 0 | Formic acid | 0 | 0 | 0 | 0 | 0 | 0 | 0 | 0 | 0 | 1 | 0 | 0 | 0 | 0 | 0 | 0 | 0 | 0 | 0 | 0 | film | 348.15 | 41.66667 | 281.45 | NO
LDPE | 4 | 0 | 0 | 0 | 0 | 0 | 0 | 0 | 0 | 2 | 1 | 0 | 0 | Formic acid | 0 | 0 | 0 | 0 | 0 | 0 | 0 | 0 | 0 | 1 | 0 | 0 | 0 | 0 | 0 | 0 | 0 | 0 | 0 | 0 | film | 338.15 | 20.83333 | 281.45 | NO
LDPE | 4 | 0 | 0 | 0 | 0 | 0 | 0 | 0 | 0 | 2 | 1 | 0 | 0 | Formic acid | 0 | 0 | 0 | 0 | 0 | 0 | 0 | 0 | 0 | 1 | 0 | 0 | 0 | 0 | 0 | 0 | 0 | 0 | 0 | 0 | film | 338.15 | 29.16667 | 281.45 | NO
LDPE | 4 | 0 | 0 | 0 | 0 | 0 | 0 | 0 | 0 | 2 | 1 | 0 | 0 | Formic acid | 0 | 0 | 0 | 0 | 0 | 0 | 0 | 0 | 0 | 1 | 0 | 0 | 0 | 0 | 0 | 0 | 0 | 0 | 0 | 0 | film | 338.15 | 41.66667 | 281.45 | NO
LDPE | 4 | 0 | 0 | 0 | 0 | 0 | 0 | 0 | 0 | 2 | 1 | 0 | 0 | Formic acid | 0 | 0 | 0 | 0 | 0 | 0 | 0 | 0 | 0 | 1 | 0 | 0 | 0 | 0 | 0 | 0 | 0 | 0 | 0 | 0 | film | 338.15 | 54.16667 | 281.45 | NO
LDPE | 4 | 0 | 0 | 0 | 0 | 0 | 0 | 0 | 0 | 2 | 1 | 0 | 0 | Formic acid | 0 | 0 | 0 | 0 | 0 | 0 | 0 | 0 | 0 | 1 | 0 | 0 | 0 | 0 | 0 | 0 | 0 | 0 | 0 | 0 | film | 338.15 | 91.66667 | 281.45 | NO
LDPE | 4 | 0 | 0 | 0 | 0 | 0 | 0 | 0 | 0 | 2 | 1 | 0 | 0 | Formic acid | 0 | 0 | 0 | 0 | 0 | 0 | 0 | 0 | 0 | 1 | 0 | 0 | 0 | 0 | 0 | 0 | 0 | 0 | 0 | 0 | film | 323.15 | 8.333333 | 281.45 | NO
LDPE | 4 | 0 | 0 | 0 | 0 | 0 | 0 | 0 | 0 | 2 | 1 | 0 | 0 | Formic acid | 0 | 0 | 0 | 0 | 0 | 0 | 0 | 0 | 0 | 1 | 0 | 0 | 0 | 0 | 0 | 0 | 0 | 0 | 0 | 0 | film | 323.15 | 29.16667 | 281.45 | NO
LDPE | 4 | 0 | 0 | 0 | 0 | 0 | 0 | 0 | 0 | 2 | 1 | 0 | 0 | Formic acid | 0 | 0 | 0 | 0 | 0 | 0 | 0 | 0 | 0 | 1 | 0 | 0 | 0 | 0 | 0 | 0 | 0 | 0 | 0 | 0 | film | 323.15 | 58.33333 | 281.45 | NO
LDPE | 4 | 0 | 0 | 0 | 0 | 0 | 0 | 0 | 0 | 2 | 1 | 0 | 0 | Formic acid | 0 | 0 | 0 | 0 | 0 | 0 | 0 | 0 | 0 | 1 | 0 | 0 | 0 | 0 | 0 | 0 | 0 | 0 | 0 | 0 | film | 323.15 | 70.83333 | 281.45 | NO
LDPE | 4 | 0 | 0 | 0 | 0 | 0 | 0 | 0 | 0 | 2 | 1 | 0 | 0 | Formic acid | 0 | 0 | 0 | 0 | 0 | 0 | 0 | 0 | 0 | 1 | 0 | 0 | 0 | 0 | 0 | 0 | 0 | 0 | 0 | 0 | film | 323.15 | 79.16667 | 281.45 | NO
LDPE | 4 | 0 | 0 | 0 | 0 | 0 | 0 | 0 | 0 | 2 | 1 | 0 | 0 | Limonene | 49 | 0 | 0 | 0 | 0 | 0 | 4 | 0 | 0 | 0 | 0 | 2 | 0 | 2 | 0 | 0 | 0 | 0 | 2 | 2 | pellet | 403.15 | 180 | 177.65 | YES
LDPE | 4 | 0 | 0 | 0 | 0 | 0 | 0 | 0 | 0 | 2 | 1 | 0 | 0 | Toluene | 42 | 0 | 0 | 0 | 0 | 1 | 0 | 0 | 0 | 0 | 0 | 1 | 0 | 0 | 0 | 0 | 0 | 0 | 0 | 0 | pellet | 383.15 | 30 | 178.25 | YES
LDPE | 4 | 0 | 0 | 0 | 0 | 0 | 0 | 0 | 0 | 2 | 1 | 0 | 0 | alpha-Pinene | 51 | 0 | 0 | 0 | 0 | 0 | 2 | 0 | 0 | 0 | 0 | 3 | 0 | 1 | 0 | 0 | 0 | 0 | 2 | 3 | pellet | 403.15 | 180 | 210.65 | YES
LDPE | 4 | 0 | 0 | 0 | 0 | 0 | 0 | 0 | 0 | 2 | 1 | 0 | 0 | gamma-Valerolactone | 52 | 0 | 0 | 1 | 0 | 0 | 2 | 0 | 0 | 0 | 0 | 1 | 0 | 0 | 0 | 0 | 0 | 0 | 0 | 1 | film | 348.15 | 48 | 242.15 | NO
LDPE | 4 | 0 | 0 | 0 | 0 | 0 | 0 | 0 | 0 | 2 | 1 | 0 | 0 | gamma-Valerolactone | 52 | 0 | 0 | 1 | 0 | 0 | 2 | 0 | 0 | 0 | 0 | 1 | 0 | 0 | 0 | 0 | 0 | 0 | 0 | 1 | film | 348.15 | 300 | 242.15 | NO
LDPE | 4 | 0 | 0 | 0 | 0 | 0 | 0 | 0 | 0 | 2 | 1 | 0 | 0 | m-Xylene | 36 | 0 | 0 | 0 | 0 | 1 | 0 | 0 | 0 | 0 | 0 | 2 | 0 | 0 | 0 | 0 | 0 | 0 | 0 | 0 | pellet | 348.15 | 15 | 225.3 | YES
LDPE | 4 | 0 | 0 | 0 | 0 | 0 | 0 | 0 | 0 | 2 | 1 | 0 | 0 | o-Xylene | 43 | 0 | 0 | 0 | 0 | 1 | 0 | 0 | 0 | 0 | 0 | 2 | 0 | 0 | 0 | 0 | 0 | 0 | 0 | 0 | film | 373.15 | 30 | 247.99 | YES
LDPE | 4 | 0 | 0 | 0 | 0 | 0 | 0 | 0 | 0 | 2 | 1 | 0 | 0 | p-Cymene | 40 | 0 | 0 | 0 | 0 | 1 | 0 | 0 | 0 | 0 | 0 | 3 | 0 | 0 | 0 | 0 | 0 | 0 | 0 | 1 | film | 393.15 | 720 | 204.25 | YES
PA6 | 2 | 0 | 0 | 0 | 1 | 0 | 0 | 0 | 0 | 5 | 0 | 0 | 0 | Acetone | 21 | 0 | 1 | 0 | 0 | 0 | 0 | 0 | 0 | 0 | 0 | 2 | 0 | 0 | 0 | 0 | 0 | 0 | 0 | 0 | film | 328.15 | 30 | 178.25 | NO
PA6 | 2 | 0 | 0 | 0 | 1 | 0 | 0 | 0 | 0 | 5 | 0 | 0 | 0 | Dimethyl Sulfoxide | 82 | 0 | 0 | 0 | 0 | 0 | 0 | 0 | 1 | 0 | 0 | 2 | 0 | 0 | 0 | 0 | 0 | 0 | 0 | 0 | film | 408.15 | 30 | 291.55 | YES
PA6 | 2 | 0 | 0 | 0 | 1 | 0 | 0 | 0 | 0 | 5 | 0 | 0 | 0 | Ethylene glycol | 4 | 0 | 0 | 0 | 0 | 0 | 2 | 2 | 0 | 0 | 0 | 0 | 0 | 0 | 0 | 0 | 0 | 0 | 0 | 0 | film | 413.15 | 40 | 260.46 | YES
PA6 | 2 | 0 | 0 | 0 | 1 | 0 | 0 | 0 | 0 | 5 | 0 | 0 | 0 | Ethylene glycol | 4 | 0 | 0 | 0 | 0 | 0 | 2 | 2 | 0 | 0 | 0 | 0 | 0 | 0 | 0 | 0 | 0 | 0 | 0 | 0 | film | 463.15 | 30 | 260.46 | YES
PA6 | 2 | 0 | 0 | 0 | 1 | 0 | 0 | 0 | 0 | 5 | 0 | 0 | 0 | Ethylene glycol | 4 | 0 | 0 | 0 | 0 | 0 | 2 | 2 | 0 | 0 | 0 | 0 | 0 | 0 | 0 | 0 | 0 | 0 | 0 | 0 | film | 433.15 | 40 | 260.46 | YES
PA6 | 2 | 0 | 0 | 0 | 1 | 0 | 0 | 0 | 0 | 5 | 0 | 0 | 0 | Ethylene glycol | 4 | 0 | 0 | 0 | 0 | 0 | 2 | 2 | 0 | 0 | 0 | 0 | 0 | 0 | 0 | 0 | 0 | 0 | 0 | 0 | film | 433.15 | 60 | 260.46 | YES
PA6 | 2 | 0 | 0 | 0 | 1 | 0 | 0 | 0 | 0 | 5 | 0 | 0 | 0 | Ethylene glycol | 4 | 0 | 0 | 0 | 0 | 0 | 2 | 2 | 0 | 0 | 0 | 0 | 0 | 0 | 0 | 0 | 0 | 0 | 0 | 0 | film | 433.15 | 90 | 260.46 | YES
PA6 | 2 | 0 | 0 | 0 | 1 | 0 | 0 | 0 | 0 | 5 | 0 | 0 | 0 | Ethylene glycol | 4 | 0 | 0 | 0 | 0 | 0 | 2 | 2 | 0 | 0 | 0 | 0 | 0 | 0 | 0 | 0 | 0 | 0 | 0 | 0 | film | 433.15 | 120 | 260.46 | YES
PA6 | 2 | 0 | 0 | 0 | 1 | 0 | 0 | 0 | 0 | 5 | 0 | 0 | 0 | N,N-Dimethylformamide | 75 | 0 | 0 | 0 | 0 | 0 | 0 | 0 | 0 | 0 | 1 | 2 | 0 | 0 | 0 | 0 | 0 | 0 | 0 | 0 | fiber | 298.15 | 48 | 212.15 | NO
PA6 | 2 | 0 | 0 | 0 | 1 | 0 | 0 | 0 | 0 | 5 | 0 | 0 | 0 | N,N-Dimethylformamide | 75 | 0 | 0 | 0 | 0 | 0 | 0 | 0 | 0 | 0 | 1 | 2 | 0 | 0 | 0 | 0 | 0 | 0 | 0 | 0 | fiber | 298.15 | 60 | 212.15 | NO
PA66 | 1 | 0 | 0 | 0 | 2 | 0 | 0 | 0 | 0 | 10 | 0 | 0 | 0 | 1,4-Butanediol | 3 | 0 | 0 | 0 | 0 | 0 | 4 | 2 | 0 | 0 | 0 | 0 | 0 | 0 | 0 | 0 | 0 | 0 | 0 | 0 | fiber | 423.15 | 1 | 293.25 | NO
PA66 | 1 | 0 | 0 | 0 | 2 | 0 | 0 | 0 | 0 | 10 | 0 | 0 | 0 | 1,4-Butanediol | 3 | 0 | 0 | 0 | 0 | 0 | 4 | 2 | 0 | 0 | 0 | 0 | 0 | 0 | 0 | 0 | 0 | 0 | 0 | 0 | fiber | 423.15 | 5 | 293.25 | YES
PA66 | 1 | 0 | 0 | 0 | 2 | 0 | 0 | 0 | 0 | 10 | 0 | 0 | 0 | 1,4-Butanediol | 3 | 0 | 0 | 0 | 0 | 0 | 4 | 2 | 0 | 0 | 0 | 0 | 0 | 0 | 0 | 0 | 0 | 0 | 0 | 0 | fiber | 423.15 | 3 | 293.25 | NO
PA66 | 1 | 0 | 0 | 0 | 2 | 0 | 0 | 0 | 0 | 10 | 0 | 0 | 0 | Acetic acid | 25 | 0 | 0 | 0 | 0 | 0 | 0 | 0 | 0 | 1 | 0 | 1 | 0 | 0 | 0 | 0 | 0 | 0 | 0 | 0 | film | 363.15 | 30 | 289.75 | YES
PA66 | 1 | 0 | 0 | 0 | 2 | 0 | 0 | 0 | 0 | 10 | 0 | 0 | 0 | Acetone | 21 | 0 | 1 | 0 | 0 | 0 | 0 | 0 | 0 | 0 | 0 | 2 | 0 | 0 | 0 | 0 | 0 | 0 | 0 | 0 | film | 328.15 | 30 | 178.25 | NO
PA66 | 1 | 0 | 0 | 0 | 2 | 0 | 0 | 0 | 0 | 10 | 0 | 0 | 0 | N,N-Dimethylformamide | 75 | 0 | 0 | 0 | 0 | 0 | 0 | 0 | 0 | 0 | 1 | 2 | 0 | 0 | 0 | 0 | 0 | 0 | 0 | 0 | fiber | 298.15 | 48 | 212.15 | NO
PA66 | 1 | 0 | 0 | 0 | 2 | 0 | 0 | 0 | 0 | 10 | 0 | 0 | 0 | N,N-Dimethylformamide | 75 | 0 | 0 | 0 | 0 | 0 | 0 | 0 | 0 | 0 | 1 | 2 | 0 | 0 | 0 | 0 | 0 | 0 | 0 | 0 | fiber | 298.15 | 60 | 212.15 | NO
PC | 3 | 0 | 2 | 0 | 0 | 1 | 0 | 0 | 0 | 0 | 2 | 0 | 1 | 1,3-Dioxolane | 19 | 0 | 0 | 0 | 0 | 0 | 3 | 0 | 0 | 0 | 0 | 0 | 2 | 0 | 0 | 0 | 0 | 0 | 0 | 0 | waste | 298.15 | 120 | 178.15 | YES
PC | 3 | 0 | 2 | 0 | 0 | 1 | 0 | 0 | 0 | 0 | 2 | 0 | 1 | 1,3-Dioxolane | 19 | 0 | 0 | 0 | 0 | 0 | 3 | 0 | 0 | 0 | 0 | 0 | 2 | 0 | 0 | 0 | 0 | 0 | 0 | 0 | film | 298.15 | 120 | 178.15 | YES
PC | 3 | 0 | 2 | 0 | 0 | 1 | 0 | 0 | 0 | 0 | 2 | 0 | 1 | 1,4-Dioxane | 18 | 0 | 0 | 0 | 0 | 0 | 4 | 0 | 0 | 0 | 0 | 0 | 2 | 0 | 0 | 0 | 0 | 0 | 0 | 0 | waste | 298.15 | 120 | 284.9 | YES
PC | 3 | 0 | 2 | 0 | 0 | 1 | 0 | 0 | 0 | 0 | 2 | 0 | 1 | 1,4-Dioxane | 18 | 0 | 0 | 0 | 0 | 0 | 4 | 0 | 0 | 0 | 0 | 0 | 2 | 0 | 0 | 0 | 0 | 0 | 0 | 0 | film | 298.15 | 120 | 284.9 | YES
PC | 3 | 0 | 2 | 0 | 0 | 1 | 0 | 0 | 0 | 0 | 2 | 0 | 1 | 2-Butanol | 55 | 0 | 0 | 0 | 0 | 0 | 1 | 1 | 0 | 0 | 0 | 2 | 0 | 0 | 0 | 0 | 0 | 0 | 0 | 1 | waste | 298.15 | 48 | 158.45 | NO
PC | 3 | 0 | 2 | 0 | 0 | 1 | 0 | 0 | 0 | 0 | 2 | 0 | 1 | 2-Butanol | 55 | 0 | 0 | 0 | 0 | 0 | 1 | 1 | 0 | 0 | 0 | 2 | 0 | 0 | 0 | 0 | 0 | 0 | 0 | 1 | waste | 298.15 | 120 | 158.45 | NO
PC | 3 | 0 | 2 | 0 | 0 | 1 | 0 | 0 | 0 | 0 | 2 | 0 | 1 | 2-Butanol | 55 | 0 | 0 | 0 | 0 | 0 | 1 | 1 | 0 | 0 | 0 | 2 | 0 | 0 | 0 | 0 | 0 | 0 | 0 | 1 | film | 298.15 | 48 | 158.45 | NO
PC | 3 | 0 | 2 | 0 | 0 | 1 | 0 | 0 | 0 | 0 | 2 | 0 | 1 | 2-Butanol | 55 | 0 | 0 | 0 | 0 | 0 | 1 | 1 | 0 | 0 | 0 | 2 | 0 | 0 | 0 | 0 | 0 | 0 | 0 | 1 | film | 298.15 | 120 | 158.45 | NO
PC | 3 | 0 | 2 | 0 | 0 | 1 | 0 | 0 | 0 | 0 | 2 | 0 | 1 | 2-Methylpyridine | 44 | 0 | 0 | 0 | 0 | 0 | 0 | 0 | 0 | 0 | 0 | 1 | 0 | 0 | 1 | 0 | 0 | 0 | 0 | 0 | waste | 298.15 | 48 | 206.5 | NO
PC | 3 | 0 | 2 | 0 | 0 | 1 | 0 | 0 | 0 | 0 | 2 | 0 | 1 | 2-Methylpyridine | 44 | 0 | 0 | 0 | 0 | 0 | 0 | 0 | 0 | 0 | 0 | 1 | 0 | 0 | 1 | 0 | 0 | 0 | 0 | 0 | waste | 298.15 | 120 | 206.5 | NO
PC | 3 | 0 | 2 | 0 | 0 | 1 | 0 | 0 | 0 | 0 | 2 | 0 | 1 | 2-Methylpyridine | 44 | 0 | 0 | 0 | 0 | 0 | 0 | 0 | 0 | 0 | 0 | 1 | 0 | 0 | 1 | 0 | 0 | 0 | 0 | 0 | film | 298.15 | 48 | 206.5 | NO
PC | 3 | 0 | 2 | 0 | 0 | 1 | 0 | 0 | 0 | 0 | 2 | 0 | 1 | 2-Methylpyridine | 44 | 0 | 0 | 0 | 0 | 0 | 0 | 0 | 0 | 0 | 0 | 1 | 0 | 0 | 1 | 0 | 0 | 0 | 0 | 0 | film | 298.15 | 120 | 206.5 | NO
PC | 3 | 0 | 2 | 0 | 0 | 1 | 0 | 0 | 0 | 0 | 2 | 0 | 1 | Acetone | 21 | 0 | 1 | 0 | 0 | 0 | 0 | 0 | 0 | 0 | 0 | 2 | 0 | 0 | 0 | 0 | 0 | 0 | 0 | 0 | waste | 298.15 | 48 | 178.25 | NO
PC | 3 | 0 | 2 | 0 | 0 | 1 | 0 | 0 | 0 | 0 | 2 | 0 | 1 | Acetone | 21 | 0 | 1 | 0 | 0 | 0 | 0 | 0 | 0 | 0 | 0 | 2 | 0 | 0 | 0 | 0 | 0 | 0 | 0 | 0 | waste | 298.15 | 120 | 178.25 | NO
PC | 3 | 0 | 2 | 0 | 0 | 1 | 0 | 0 | 0 | 0 | 2 | 0 | 1 | Acetone | 21 | 0 | 1 | 0 | 0 | 0 | 0 | 0 | 0 | 0 | 0 | 2 | 0 | 0 | 0 | 0 | 0 | 0 | 0 | 0 | film | 298.15 | 48 | 178.25 | NO
PC | 3 | 0 | 2 | 0 | 0 | 1 | 0 | 0 | 0 | 0 | 2 | 0 | 1 | Acetone | 21 | 0 | 1 | 0 | 0 | 0 | 0 | 0 | 0 | 0 | 0 | 2 | 0 | 0 | 0 | 0 | 0 | 0 | 0 | 0 | film | 298.15 | 120 | 178.25 | NO
PC | 3 | 0 | 2 | 0 | 0 | 1 | 0 | 0 | 0 | 0 | 2 | 0 | 1 | Acetone | 21 | 0 | 1 | 0 | 0 | 0 | 0 | 0 | 0 | 0 | 0 | 2 | 0 | 0 | 0 | 0 | 0 | 0 | 0 | 0 | pellet | 298.15 | 48 | 178.25 | NO
PC | 3 | 0 | 2 | 0 | 0 | 1 | 0 | 0 | 0 | 0 | 2 | 0 | 1 | Acetone | 21 | 0 | 1 | 0 | 0 | 0 | 0 | 0 | 0 | 0 | 0 | 2 | 0 | 0 | 0 | 0 | 0 | 0 | 0 | 0 | pellet | 298.15 | 2880 | 178.25 | NO
PC | 3 | 0 | 2 | 0 | 0 | 1 | 0 | 0 | 0 | 0 | 2 | 0 | 1 | Acetonitrile | 20 | 0 | 0 | 0 | 1 | 0 | 0 | 0 | 0 | 0 | 0 | 1 | 0 | 0 | 0 | 0 | 0 | 0 | 0 | 0 | pellet | 298.15 | 48 | 229.15 | NO
PC | 3 | 0 | 2 | 0 | 0 | 1 | 0 | 0 | 0 | 0 | 2 | 0 | 1 | Acetonitrile | 20 | 0 | 0 | 0 | 1 | 0 | 0 | 0 | 0 | 0 | 0 | 1 | 0 | 0 | 0 | 0 | 0 | 0 | 0 | 0 | pellet | 298.15 | 2880 | 229.15 | NO
PC | 3 | 0 | 2 | 0 | 0 | 1 | 0 | 0 | 0 | 0 | 2 | 0 | 1 | Anisole | 79 | 0 | 0 | 0 | 0 | 1 | 0 | 0 | 0 | 0 | 0 | 1 | 1 | 0 | 0 | 0 | 0 | 0 | 0 | 0 | waste | 298.15 | 48 | 235.65 | NO
PC | 3 | 0 | 2 | 0 | 0 | 1 | 0 | 0 | 0 | 0 | 2 | 0 | 1 | Anisole | 79 | 0 | 0 | 0 | 0 | 1 | 0 | 0 | 0 | 0 | 0 | 1 | 1 | 0 | 0 | 0 | 0 | 0 | 0 | 0 | waste | 298.15 | 120 | 235.65 | NO
PC | 3 | 0 | 2 | 0 | 0 | 1 | 0 | 0 | 0 | 0 | 2 | 0 | 1 | Anisole | 79 | 0 | 0 | 0 | 0 | 1 | 0 | 0 | 0 | 0 | 0 | 1 | 1 | 0 | 0 | 0 | 0 | 0 | 0 | 0 | film | 298.15 | 48 | 235.65 | NO
PC | 3 | 0 | 2 | 0 | 0 | 1 | 0 | 0 | 0 | 0 | 2 | 0 | 1 | Anisole | 79 | 0 | 0 | 0 | 0 | 1 | 0 | 0 | 0 | 0 | 0 | 1 | 1 | 0 | 0 | 0 | 0 | 0 | 0 | 0 | film | 298.15 | 120 | 235.65 | NO
PC | 3 | 0 | 2 | 0 | 0 | 1 | 0 | 0 | 0 | 0 | 2 | 0 | 1 | Butyl Benzoate | 65 | 0 | 0 | 1 | 0 | 1 | 3 | 0 | 0 | 0 | 0 | 1 | 0 | 0 | 0 | 0 | 0 | 0 | 0 | 0 | waste | 298.15 | 48 | 251.15 | NO
PC | 3 | 0 | 2 | 0 | 0 | 1 | 0 | 0 | 0 | 0 | 2 | 0 | 1 | Butyl Benzoate | 65 | 0 | 0 | 1 | 0 | 1 | 3 | 0 | 0 | 0 | 0 | 1 | 0 | 0 | 0 | 0 | 0 | 0 | 0 | 0 | waste | 298.15 | 120 | 251.15 | NO
PC | 3 | 0 | 2 | 0 | 0 | 1 | 0 | 0 | 0 | 0 | 2 | 0 | 1 | Butyl Benzoate | 65 | 0 | 0 | 1 | 0 | 1 | 3 | 0 | 0 | 0 | 0 | 1 | 0 | 0 | 0 | 0 | 0 | 0 | 0 | 0 | film | 298.15 | 48 | 251.15 | NO
PC | 3 | 0 | 2 | 0 | 0 | 1 | 0 | 0 | 0 | 0 | 2 | 0 | 1 | Butyl Benzoate | 65 | 0 | 0 | 1 | 0 | 1 | 3 | 0 | 0 | 0 | 0 | 1 | 0 | 0 | 0 | 0 | 0 | 0 | 0 | 0 | film | 298.15 | 120 | 251.15 | NO
PC | 3 | 0 | 2 | 0 | 0 | 1 | 0 | 0 | 0 | 0 | 2 | 0 | 1 | Chloroform | 5 | 3 | 0 | 0 | 0 | 0 | 0 | 0 | 0 | 0 | 0 | 0 | 0 | 0 | 0 | 0 | 0 | 0 | 0 | 1 | waste | 298.15 | 15 | 209.68 | YES
PC | 3 | 0 | 2 | 0 | 0 | 1 | 0 | 0 | 0 | 0 | 2 | 0 | 1 | Chloroform | 5 | 3 | 0 | 0 | 0 | 0 | 0 | 0 | 0 | 0 | 0 | 0 | 0 | 0 | 0 | 0 | 0 | 0 | 0 | 1 | waste | 298.15 | 20 | 209.68 | YES
PC | 3 | 0 | 2 | 0 | 0 | 1 | 0 | 0 | 0 | 0 | 2 | 0 | 1 | Chloroform | 5 | 3 | 0 | 0 | 0 | 0 | 0 | 0 | 0 | 0 | 0 | 0 | 0 | 0 | 0 | 0 | 0 | 0 | 0 | 1 | waste | 298.15 | 35 | 209.68 | YES
PC | 3 | 0 | 2 | 0 | 0 | 1 | 0 | 0 | 0 | 0 | 2 | 0 | 1 | Chloroform | 5 | 3 | 0 | 0 | 0 | 0 | 0 | 0 | 0 | 0 | 0 | 0 | 0 | 0 | 0 | 0 | 0 | 0 | 0 | 1 | waste | 298.15 | 60 | 209.68 | YES
PC | 3 | 0 | 2 | 0 | 0 | 1 | 0 | 0 | 0 | 0 | 2 | 0 | 1 | Chloroform | 5 | 3 | 0 | 0 | 0 | 0 | 0 | 0 | 0 | 0 | 0 | 0 | 0 | 0 | 0 | 0 | 0 | 0 | 0 | 1 | waste | 298.15 | 120 | 209.68 | YES
PC | 3 | 0 | 2 | 0 | 0 | 1 | 0 | 0 | 0 | 0 | 2 | 0 | 1 | Chloroform | 5 | 3 | 0 | 0 | 0 | 0 | 0 | 0 | 0 | 0 | 0 | 0 | 0 | 0 | 0 | 0 | 0 | 0 | 0 | 1 | waste | 298.15 | 30 | 209.68 | YES
PC | 3 | 0 | 2 | 0 | 0 | 1 | 0 | 0 | 0 | 0 | 2 | 0 | 1 | Cyclohexanone | 12 | 0 | 1 | 0 | 0 | 0 | 5 | 0 | 0 | 0 | 0 | 0 | 0 | 0 | 0 | 0 | 0 | 0 | 0 | 0 | waste | 298.15 | 48 | 242.15 | NO
PC | 3 | 0 | 2 | 0 | 0 | 1 | 0 | 0 | 0 | 0 | 2 | 0 | 1 | Cyclohexanone | 12 | 0 | 1 | 0 | 0 | 0 | 5 | 0 | 0 | 0 | 0 | 0 | 0 | 0 | 0 | 0 | 0 | 0 | 0 | 0 | waste | 298.15 | 120 | 242.15 | NO
PC | 3 | 0 | 2 | 0 | 0 | 1 | 0 | 0 | 0 | 0 | 2 | 0 | 1 | Cyclohexanone | 12 | 0 | 1 | 0 | 0 | 0 | 5 | 0 | 0 | 0 | 0 | 0 | 0 | 0 | 0 | 0 | 0 | 0 | 0 | 0 | film | 298.15 | 48 | 242.15 | NO
PC | 3 | 0 | 2 | 0 | 0 | 1 | 0 | 0 | 0 | 0 | 2 | 0 | 1 | Cyclohexanone | 12 | 0 | 1 | 0 | 0 | 0 | 5 | 0 | 0 | 0 | 0 | 0 | 0 | 0 | 0 | 0 | 0 | 0 | 0 | 0 | film | 298.15 | 120 | 242.15 | NO
PC | 3 | 0 | 2 | 0 | 0 | 1 | 0 | 0 | 0 | 0 | 2 | 0 | 1 | Cyrene | 10 | 0 | 1 | 0 | 0 | 0 | 3 | 0 | 0 | 0 | 0 | 0 | 2 | 0 | 0 | 0 | 0 | 0 | 0 | 2 | waste | 298.15 | 48 | 255.15 | NO
PC | 3 | 0 | 2 | 0 | 0 | 1 | 0 | 0 | 0 | 0 | 2 | 0 | 1 | Cyrene | 10 | 0 | 1 | 0 | 0 | 0 | 3 | 0 | 0 | 0 | 0 | 0 | 2 | 0 | 0 | 0 | 0 | 0 | 0 | 2 | waste | 298.15 | 120 | 255.15 | NO
PC | 3 | 0 | 2 | 0 | 0 | 1 | 0 | 0 | 0 | 0 | 2 | 0 | 1 | Cyrene | 10 | 0 | 1 | 0 | 0 | 0 | 3 | 0 | 0 | 0 | 0 | 0 | 2 | 0 | 0 | 0 | 0 | 0 | 0 | 2 | film | 298.15 | 48 | 255.15 | NO
PC | 3 | 0 | 2 | 0 | 0 | 1 | 0 | 0 | 0 | 0 | 2 | 0 | 1 | Cyrene | 10 | 0 | 1 | 0 | 0 | 0 | 3 | 0 | 0 | 0 | 0 | 0 | 2 | 0 | 0 | 0 | 0 | 0 | 0 | 2 | film | 298.15 | 120 | 255.15 | NO
PC | 3 | 0 | 2 | 0 | 0 | 1 | 0 | 0 | 0 | 0 | 2 | 0 | 1 | Diacetone Alcohol | 23 | 0 | 1 | 0 | 0 | 0 | 1 | 1 | 0 | 0 | 0 | 3 | 0 | 0 | 0 | 0 | 0 | 0 | 1 | 0 | waste | 298.15 | 48 | 229.15 | NO
PC | 3 | 0 | 2 | 0 | 0 | 1 | 0 | 0 | 0 | 0 | 2 | 0 | 1 | Diacetone Alcohol | 23 | 0 | 1 | 0 | 0 | 0 | 1 | 1 | 0 | 0 | 0 | 3 | 0 | 0 | 0 | 0 | 0 | 0 | 1 | 0 | waste | 298.15 | 120 | 229.15 | NO
PC | 3 | 0 | 2 | 0 | 0 | 1 | 0 | 0 | 0 | 0 | 2 | 0 | 1 | Diacetone Alcohol | 23 | 0 | 1 | 0 | 0 | 0 | 1 | 1 | 0 | 0 | 0 | 3 | 0 | 0 | 0 | 0 | 0 | 0 | 1 | 0 | film | 298.15 | 48 | 229.15 | NO
PC | 3 | 0 | 2 | 0 | 0 | 1 | 0 | 0 | 0 | 0 | 2 | 0 | 1 | Diacetone Alcohol | 23 | 0 | 1 | 0 | 0 | 0 | 1 | 1 | 0 | 0 | 0 | 3 | 0 | 0 | 0 | 0 | 0 | 0 | 1 | 0 | film | 298.15 | 120 | 229.15 | NO
PC | 3 | 0 | 2 | 0 | 0 | 1 | 0 | 0 | 0 | 0 | 2 | 0 | 1 | Dichloromethane | 6 | 2 | 0 | 0 | 0 | 0 | 1 | 0 | 0 | 0 | 0 | 0 | 0 | 0 | 0 | 0 | 0 | 0 | 0 | 0 | waste | 298.15 | 10 | 178.15 | YES
PC | 3 | 0 | 2 | 0 | 0 | 1 | 0 | 0 | 0 | 0 | 2 | 0 | 1 | Dichloromethane | 6 | 2 | 0 | 0 | 0 | 0 | 1 | 0 | 0 | 0 | 0 | 0 | 0 | 0 | 0 | 0 | 0 | 0 | 0 | 0 | waste | 298.15 | 15 | 178.15 | YES
PC | 3 | 0 | 2 | 0 | 0 | 1 | 0 | 0 | 0 | 0 | 2 | 0 | 1 | Dichloromethane | 6 | 2 | 0 | 0 | 0 | 0 | 1 | 0 | 0 | 0 | 0 | 0 | 0 | 0 | 0 | 0 | 0 | 0 | 0 | 0 | waste | 298.15 | 35 | 178.15 | YES
PC | 3 | 0 | 2 | 0 | 0 | 1 | 0 | 0 | 0 | 0 | 2 | 0 | 1 | Dichloromethane | 6 | 2 | 0 | 0 | 0 | 0 | 1 | 0 | 0 | 0 | 0 | 0 | 0 | 0 | 0 | 0 | 0 | 0 | 0 | 0 | waste | 298.15 | 55 | 178.15 | YES
PC | 3 | 0 | 2 | 0 | 0 | 1 | 0 | 0 | 0 | 0 | 2 | 0 | 1 | Dichloromethane | 6 | 2 | 0 | 0 | 0 | 0 | 1 | 0 | 0 | 0 | 0 | 0 | 0 | 0 | 0 | 0 | 0 | 0 | 0 | 0 | waste | 298.15 | 75 | 178.15 | YES
PC | 3 | 0 | 2 | 0 | 0 | 1 | 0 | 0 | 0 | 0 | 2 | 0 | 1 | Dichloromethane | 6 | 2 | 0 | 0 | 0 | 0 | 1 | 0 | 0 | 0 | 0 | 0 | 0 | 0 | 0 | 0 | 0 | 0 | 0 | 0 | waste | 323.15 | 30 | 178.15 | YES
PC | 3 | 0 | 2 | 0 | 0 | 1 | 0 | 0 | 0 | 0 | 2 | 0 | 1 | Dichloromethane | 6 | 2 | 0 | 0 | 0 | 0 | 1 | 0 | 0 | 0 | 0 | 0 | 0 | 0 | 0 | 0 | 0 | 0 | 0 | 0 | waste | 373.15 | 30 | 178.15 | YES
PC | 3 | 0 | 2 | 0 | 0 | 1 | 0 | 0 | 0 | 0 | 2 | 0 | 1 | Dichloromethane | 6 | 2 | 0 | 0 | 0 | 0 | 1 | 0 | 0 | 0 | 0 | 0 | 0 | 0 | 0 | 0 | 0 | 0 | 0 | 0 | waste | 298.15 | 30 | 178.15 | YES
PC | 3 | 0 | 2 | 0 | 0 | 1 | 0 | 0 | 0 | 0 | 2 | 0 | 1 | Dichloromethane | 6 | 2 | 0 | 0 | 0 | 0 | 1 | 0 | 0 | 0 | 0 | 0 | 0 | 0 | 0 | 0 | 0 | 0 | 0 | 0 | waste | 298.15 | 120 | 178.15 | YES
PC | 3 | 0 | 2 | 0 | 0 | 1 | 0 | 0 | 0 | 0 | 2 | 0 | 1 | Dichloromethane | 6 | 2 | 0 | 0 | 0 | 0 | 1 | 0 | 0 | 0 | 0 | 0 | 0 | 0 | 0 | 0 | 0 | 0 | 0 | 0 | film | 298.15 | 120 | 178.15 | YES
PC | 3 | 0 | 2 | 0 | 0 | 1 | 0 | 0 | 0 | 0 | 2 | 0 | 1 | Ethyl acetate | 69 | 0 | 0 | 1 | 0 | 0 | 1 | 0 | 0 | 0 | 0 | 2 | 0 | 0 | 0 | 0 | 0 | 0 | 0 | 0 | waste | 298.15 | 48 | 189.35 | NO
PC | 3 | 0 | 2 | 0 | 0 | 1 | 0 | 0 | 0 | 0 | 2 | 0 | 1 | Ethyl acetate | 69 | 0 | 0 | 1 | 0 | 0 | 1 | 0 | 0 | 0 | 0 | 2 | 0 | 0 | 0 | 0 | 0 | 0 | 0 | 0 | waste | 298.15 | 120 | 189.35 | NO
PC | 3 | 0 | 2 | 0 | 0 | 1 | 0 | 0 | 0 | 0 | 2 | 0 | 1 | Ethyl acetate | 69 | 0 | 0 | 1 | 0 | 0 | 1 | 0 | 0 | 0 | 0 | 2 | 0 | 0 | 0 | 0 | 0 | 0 | 0 | 0 | film | 298.15 | 48 | 189.35 | NO
PC | 3 | 0 | 2 | 0 | 0 | 1 | 0 | 0 | 0 | 0 | 2 | 0 | 1 | Ethyl acetate | 69 | 0 | 0 | 1 | 0 | 0 | 1 | 0 | 0 | 0 | 0 | 2 | 0 | 0 | 0 | 0 | 0 | 0 | 0 | 0 | film | 298.15 | 120 | 189.35 | NO
PC | 3 | 0 | 2 | 0 | 0 | 1 | 0 | 0 | 0 | 0 | 2 | 0 | 1 | Ethylene glycol | 4 | 0 | 0 | 0 | 0 | 0 | 2 | 2 | 0 | 0 | 0 | 0 | 0 | 0 | 0 | 0 | 0 | 0 | 0 | 0 | waste | 298.15 | 48 | 260.46 | NO
PC | 3 | 0 | 2 | 0 | 0 | 1 | 0 | 0 | 0 | 0 | 2 | 0 | 1 | Ethylene glycol | 4 | 0 | 0 | 0 | 0 | 0 | 2 | 2 | 0 | 0 | 0 | 0 | 0 | 0 | 0 | 0 | 0 | 0 | 0 | 0 | waste | 298.15 | 120 | 260.46 | NO
PC | 3 | 0 | 2 | 0 | 0 | 1 | 0 | 0 | 0 | 0 | 2 | 0 | 1 | Ethylene glycol | 4 | 0 | 0 | 0 | 0 | 0 | 2 | 2 | 0 | 0 | 0 | 0 | 0 | 0 | 0 | 0 | 0 | 0 | 0 | 0 | film | 298.15 | 48 | 260.46 | NO
PC | 3 | 0 | 2 | 0 | 0 | 1 | 0 | 0 | 0 | 0 | 2 | 0 | 1 | Ethylene glycol | 4 | 0 | 0 | 0 | 0 | 0 | 2 | 2 | 0 | 0 | 0 | 0 | 0 | 0 | 0 | 0 | 0 | 0 | 0 | 0 | film | 298.15 | 120 | 260.46 | NO
PC | 3 | 0 | 2 | 0 | 0 | 1 | 0 | 0 | 0 | 0 | 2 | 0 | 1 | Glycerol | 1 | 0 | 0 | 0 | 0 | 0 | 2 | 3 | 0 | 0 | 0 | 0 | 0 | 0 | 0 | 0 | 0 | 0 | 0 | 1 | waste | 298.15 | 48 | 291.25 | NO
PC | 3 | 0 | 2 | 0 | 0 | 1 | 0 | 0 | 0 | 0 | 2 | 0 | 1 | Glycerol | 1 | 0 | 0 | 0 | 0 | 0 | 2 | 3 | 0 | 0 | 0 | 0 | 0 | 0 | 0 | 0 | 0 | 0 | 0 | 1 | waste | 298.15 | 120 | 291.25 | NO
PC | 3 | 0 | 2 | 0 | 0 | 1 | 0 | 0 | 0 | 0 | 2 | 0 | 1 | Glycerol | 1 | 0 | 0 | 0 | 0 | 0 | 2 | 3 | 0 | 0 | 0 | 0 | 0 | 0 | 0 | 0 | 0 | 0 | 0 | 1 | film | 298.15 | 48 | 291.25 | NO
PC | 3 | 0 | 2 | 0 | 0 | 1 | 0 | 0 | 0 | 0 | 2 | 0 | 1 | Glycerol | 1 | 0 | 0 | 0 | 0 | 0 | 2 | 3 | 0 | 0 | 0 | 0 | 0 | 0 | 0 | 0 | 0 | 0 | 0 | 1 | film | 298.15 | 120 | 291.25 | NO
PC | 3 | 0 | 2 | 0 | 0 | 1 | 0 | 0 | 0 | 0 | 2 | 0 | 1 | Hexane | 56 | 0 | 0 | 0 | 0 | 0 | 4 | 0 | 0 | 0 | 0 | 2 | 0 | 0 | 0 | 0 | 0 | 0 | 0 | 0 | waste | 298.15 | 48 | 177.8 | NO
PC | 3 | 0 | 2 | 0 | 0 | 1 | 0 | 0 | 0 | 0 | 2 | 0 | 1 | Hexane | 56 | 0 | 0 | 0 | 0 | 0 | 4 | 0 | 0 | 0 | 0 | 2 | 0 | 0 | 0 | 0 | 0 | 0 | 0 | 0 | waste | 298.15 | 120 | 177.8 | NO
PC | 3 | 0 | 2 | 0 | 0 | 1 | 0 | 0 | 0 | 0 | 2 | 0 | 1 | Hexane | 56 | 0 | 0 | 0 | 0 | 0 | 4 | 0 | 0 | 0 | 0 | 2 | 0 | 0 | 0 | 0 | 0 | 0 | 0 | 0 | film | 298.15 | 48 | 177.8 | NO
PC | 3 | 0 | 2 | 0 | 0 | 1 | 0 | 0 | 0 | 0 | 2 | 0 | 1 | Hexane | 56 | 0 | 0 | 0 | 0 | 0 | 4 | 0 | 0 | 0 | 0 | 2 | 0 | 0 | 0 | 0 | 0 | 0 | 0 | 0 | film | 298.15 | 120 | 177.8 | NO
PC | 3 | 0 | 2 | 0 | 0 | 1 | 0 | 0 | 0 | 0 | 2 | 0 | 1 | Isophorone | 38 | 0 | 1 | 0 | 0 | 0 | 2 | 0 | 0 | 0 | 0 | 3 | 0 | 1 | 0 | 0 | 0 | 0 | 2 | 1 | waste | 298.15 | 48 | 265.05 | NO
PC | 3 | 0 | 2 | 0 | 0 | 1 | 0 | 0 | 0 | 0 | 2 | 0 | 1 | Isophorone | 38 | 0 | 1 | 0 | 0 | 0 | 2 | 0 | 0 | 0 | 0 | 3 | 0 | 1 | 0 | 0 | 0 | 0 | 2 | 1 | waste | 298.15 | 120 | 265.05 | NO
PC | 3 | 0 | 2 | 0 | 0 | 1 | 0 | 0 | 0 | 0 | 2 | 0 | 1 | Isophorone | 38 | 0 | 1 | 0 | 0 | 0 | 2 | 0 | 0 | 0 | 0 | 3 | 0 | 1 | 0 | 0 | 0 | 0 | 2 | 1 | film | 298.15 | 48 | 265.05 | NO
PC | 3 | 0 | 2 | 0 | 0 | 1 | 0 | 0 | 0 | 0 | 2 | 0 | 1 | Isophorone | 38 | 0 | 1 | 0 | 0 | 0 | 2 | 0 | 0 | 0 | 0 | 3 | 0 | 1 | 0 | 0 | 0 | 0 | 2 | 1 | film | 298.15 | 120 | 265.05 | NO
PC | 3 | 0 | 2 | 0 | 0 | 1 | 0 | 0 | 0 | 0 | 2 | 0 | 1 | Isosorbide dimethyl ether | 81 | 0 | 0 | 0 | 0 | 0 | 2 | 0 | 0 | 0 | 0 | 2 | 4 | 0 | 0 | 0 | 0 | 0 | 0 | 4 | waste | 298.15 | 48 | 233.15 | NO
PC | 3 | 0 | 2 | 0 | 0 | 1 | 0 | 0 | 0 | 0 | 2 | 0 | 1 | Isosorbide dimethyl ether | 81 | 0 | 0 | 0 | 0 | 0 | 2 | 0 | 0 | 0 | 0 | 2 | 4 | 0 | 0 | 0 | 0 | 0 | 0 | 4 | waste | 298.15 | 120 | 233.15 | NO
PC | 3 | 0 | 2 | 0 | 0 | 1 | 0 | 0 | 0 | 0 | 2 | 0 | 1 | Isosorbide dimethyl ether | 81 | 0 | 0 | 0 | 0 | 0 | 2 | 0 | 0 | 0 | 0 | 2 | 4 | 0 | 0 | 0 | 0 | 0 | 0 | 4 | film | 298.15 | 48 | 233.15 | NO
PC | 3 | 0 | 2 | 0 | 0 | 1 | 0 | 0 | 0 | 0 | 2 | 0 | 1 | Isosorbide dimethyl ether | 81 | 0 | 0 | 0 | 0 | 0 | 2 | 0 | 0 | 0 | 0 | 2 | 4 | 0 | 0 | 0 | 0 | 0 | 0 | 4 | film | 298.15 | 120 | 233.15 | NO
PC | 3 | 0 | 2 | 0 | 0 | 1 | 0 | 0 | 0 | 0 | 2 | 0 | 1 | N,N-Dimethylacetamide | 24 | 0 | 0 | 0 | 0 | 0 | 0 | 0 | 0 | 0 | 1 | 3 | 0 | 0 | 0 | 0 | 0 | 0 | 0 | 0 | waste | 298.15 | 48 | 253.15 | NO
PC | 3 | 0 | 2 | 0 | 0 | 1 | 0 | 0 | 0 | 0 | 2 | 0 | 1 | N,N-Dimethylacetamide | 24 | 0 | 0 | 0 | 0 | 0 | 0 | 0 | 0 | 0 | 1 | 3 | 0 | 0 | 0 | 0 | 0 | 0 | 0 | 0 | waste | 298.15 | 120 | 253.15 | NO
PC | 3 | 0 | 2 | 0 | 0 | 1 | 0 | 0 | 0 | 0 | 2 | 0 | 1 | N,N-Dimethylacetamide | 24 | 0 | 0 | 0 | 0 | 0 | 0 | 0 | 0 | 0 | 1 | 3 | 0 | 0 | 0 | 0 | 0 | 0 | 0 | 0 | film | 298.15 | 120 | 253.15 | NO
PC | 3 | 0 | 2 | 0 | 0 | 1 | 0 | 0 | 0 | 0 | 2 | 0 | 1 | N-methyl-2-pyrrolidone | 76 | 0 | 0 | 0 | 0 | 0 | 3 | 0 | 0 | 0 | 1 | 1 | 0 | 0 | 0 | 0 | 0 | 0 | 0 | 0 | waste | 298.15 | 120 | 248.15 | YES
PC | 3 | 0 | 2 | 0 | 0 | 1 | 0 | 0 | 0 | 0 | 2 | 0 | 1 | N-methyl-2-pyrrolidone | 76 | 0 | 0 | 0 | 0 | 0 | 3 | 0 | 0 | 0 | 1 | 1 | 0 | 0 | 0 | 0 | 0 | 0 | 0 | 0 | film | 298.15 | 120 | 248.15 | YES
PC | 3 | 0 | 2 | 0 | 0 | 1 | 0 | 0 | 0 | 0 | 2 | 0 | 1 | N-methyl-2-pyrrolidone | 76 | 0 | 0 | 0 | 0 | 0 | 3 | 0 | 0 | 0 | 1 | 1 | 0 | 0 | 0 | 0 | 0 | 0 | 0 | 0 | film | 313.15 | 120 | 248.15 | YES
PC | 3 | 0 | 2 | 0 | 0 | 1 | 0 | 0 | 0 | 0 | 2 | 0 | 1 | N-methyl-2-pyrrolidone | 76 | 0 | 0 | 0 | 0 | 0 | 3 | 0 | 0 | 0 | 1 | 1 | 0 | 0 | 0 | 0 | 0 | 0 | 0 | 0 | film | 353.15 | 120 | 248.15 | YES
PC | 3 | 0 | 2 | 0 | 0 | 1 | 0 | 0 | 0 | 0 | 2 | 0 | 1 | N-methyl-2-pyrrolidone | 76 | 0 | 0 | 0 | 0 | 0 | 3 | 0 | 0 | 0 | 1 | 1 | 0 | 0 | 0 | 0 | 0 | 0 | 0 | 0 | film | 353.15 | 45 | 248.15 | YES
PC | 3 | 0 | 2 | 0 | 0 | 1 | 0 | 0 | 0 | 0 | 2 | 0 | 1 | N-methyl-2-pyrrolidone | 76 | 0 | 0 | 0 | 0 | 0 | 3 | 0 | 0 | 0 | 1 | 1 | 0 | 0 | 0 | 0 | 0 | 0 | 0 | 0 | film | 353.15 | 63 | 248.15 | YES
PC | 3 | 0 | 2 | 0 | 0 | 1 | 0 | 0 | 0 | 0 | 2 | 0 | 1 | N-methyl-2-pyrrolidone | 76 | 0 | 0 | 0 | 0 | 0 | 3 | 0 | 0 | 0 | 1 | 1 | 0 | 0 | 0 | 0 | 0 | 0 | 0 | 0 | film | 353.15 | 75 | 248.15 | YES
PC | 3 | 0 | 2 | 0 | 0 | 1 | 0 | 0 | 0 | 0 | 2 | 0 | 1 | N-methyl-2-pyrrolidone | 76 | 0 | 0 | 0 | 0 | 0 | 3 | 0 | 0 | 0 | 1 | 1 | 0 | 0 | 0 | 0 | 0 | 0 | 0 | 0 | film | 353.15 | 95 | 248.15 | YES
PC | 3 | 0 | 2 | 0 | 0 | 1 | 0 | 0 | 0 | 0 | 2 | 0 | 1 | N-methyl-2-pyrrolidone | 76 | 0 | 0 | 0 | 0 | 0 | 3 | 0 | 0 | 0 | 1 | 1 | 0 | 0 | 0 | 0 | 0 | 0 | 0 | 0 | film | 313.15 | 110 | 248.15 | YES
PC | 3 | 0 | 2 | 0 | 0 | 1 | 0 | 0 | 0 | 0 | 2 | 0 | 1 | N-methyl-2-pyrrolidone | 76 | 0 | 0 | 0 | 0 | 0 | 3 | 0 | 0 | 0 | 1 | 1 | 0 | 0 | 0 | 0 | 0 | 0 | 0 | 0 | film | 313.15 | 43 | 248.15 | YES
PC | 3 | 0 | 2 | 0 | 0 | 1 | 0 | 0 | 0 | 0 | 2 | 0 | 1 | N-methyl-2-pyrrolidone | 76 | 0 | 0 | 0 | 0 | 0 | 3 | 0 | 0 | 0 | 1 | 1 | 0 | 0 | 0 | 0 | 0 | 0 | 0 | 0 | film | 313.15 | 70 | 248.15 | YES
PC | 3 | 0 | 2 | 0 | 0 | 1 | 0 | 0 | 0 | 0 | 2 | 0 | 1 | Pentyl Acetate | 61 | 0 | 0 | 1 | 0 | 0 | 4 | 0 | 0 | 0 | 0 | 2 | 0 | 0 | 0 | 0 | 0 | 0 | 0 | 0 | waste | 298.15 | 48 | 202.35 | NO
PC | 3 | 0 | 2 | 0 | 0 | 1 | 0 | 0 | 0 | 0 | 2 | 0 | 1 | Pentyl Acetate | 61 | 0 | 0 | 1 | 0 | 0 | 4 | 0 | 0 | 0 | 0 | 2 | 0 | 0 | 0 | 0 | 0 | 0 | 0 | 0 | waste | 298.15 | 120 | 202.35 | NO
PC | 3 | 0 | 2 | 0 | 0 | 1 | 0 | 0 | 0 | 0 | 2 | 0 | 1 | Pentyl Acetate | 61 | 0 | 0 | 1 | 0 | 0 | 4 | 0 | 0 | 0 | 0 | 2 | 0 | 0 | 0 | 0 | 0 | 0 | 0 | 0 | film | 298.15 | 48 | 202.35 | NO
PC | 3 | 0 | 2 | 0 | 0 | 1 | 0 | 0 | 0 | 0 | 2 | 0 | 1 | Pentyl Acetate | 61 | 0 | 0 | 1 | 0 | 0 | 4 | 0 | 0 | 0 | 0 | 2 | 0 | 0 | 0 | 0 | 0 | 0 | 0 | 0 | film | 298.15 | 120 | 202.35 | NO
PC | 3 | 0 | 2 | 0 | 0 | 1 | 0 | 0 | 0 | 0 | 2 | 0 | 1 | Sulfolane | 17 | 0 | 0 | 0 | 0 | 0 | 4 | 0 | 0 | 0 | 0 | 0 | 0 | 0 | 0 | 1 | 0 | 0 | 0 | 0 | waste | 298.15 | 48 | 293.15 | NO
PC | 3 | 0 | 2 | 0 | 0 | 1 | 0 | 0 | 0 | 0 | 2 | 0 | 1 | Sulfolane | 17 | 0 | 0 | 0 | 0 | 0 | 4 | 0 | 0 | 0 | 0 | 0 | 0 | 0 | 0 | 1 | 0 | 0 | 0 | 0 | waste | 298.15 | 120 | 293.15 | NO
PC | 3 | 0 | 2 | 0 | 0 | 1 | 0 | 0 | 0 | 0 | 2 | 0 | 1 | Sulfolane | 17 | 0 | 0 | 0 | 0 | 0 | 4 | 0 | 0 | 0 | 0 | 0 | 0 | 0 | 0 | 1 | 0 | 0 | 0 | 0 | film | 298.15 | 48 | 293.15 | NO
PC | 3 | 0 | 2 | 0 | 0 | 1 | 0 | 0 | 0 | 0 | 2 | 0 | 1 | Sulfolane | 17 | 0 | 0 | 0 | 0 | 0 | 4 | 0 | 0 | 0 | 0 | 0 | 0 | 0 | 0 | 1 | 0 | 0 | 0 | 0 | film | 298.15 | 120 | 293.15 | NO
PC | 3 | 0 | 2 | 0 | 0 | 1 | 0 | 0 | 0 | 0 | 2 | 0 | 1 | Tetrahydrofuran | 15 | 0 | 0 | 0 | 0 | 0 | 4 | 0 | 0 | 0 | 0 | 0 | 1 | 0 | 0 | 0 | 0 | 0 | 0 | 0 | waste | 298.15 | 48 | 164.75 | NO
PC | 3 | 0 | 2 | 0 | 0 | 1 | 0 | 0 | 0 | 0 | 2 | 0 | 1 | Tetrahydrofuran | 15 | 0 | 0 | 0 | 0 | 0 | 4 | 0 | 0 | 0 | 0 | 0 | 1 | 0 | 0 | 0 | 0 | 0 | 0 | 0 | film | 298.15 | 48 | 164.75 | NO
PC | 3 | 0 | 2 | 0 | 0 | 1 | 0 | 0 | 0 | 0 | 2 | 0 | 1 | Tetrahydrofuran | 15 | 0 | 0 | 0 | 0 | 0 | 4 | 0 | 0 | 0 | 0 | 0 | 1 | 0 | 0 | 0 | 0 | 0 | 0 | 0 | waste | 298.15 | 120 | 164.75 | NO
PC | 3 | 0 | 2 | 0 | 0 | 1 | 0 | 0 | 0 | 0 | 2 | 0 | 1 | Tetrahydrofuran | 15 | 0 | 0 | 0 | 0 | 0 | 4 | 0 | 0 | 0 | 0 | 0 | 1 | 0 | 0 | 0 | 0 | 0 | 0 | 0 | film | 298.15 | 120 | 164.75 | NO
PC | 3 | 0 | 2 | 0 | 0 | 1 | 0 | 0 | 0 | 0 | 2 | 0 | 1 | Toluene | 42 | 0 | 0 | 0 | 0 | 1 | 0 | 0 | 0 | 0 | 0 | 1 | 0 | 0 | 0 | 0 | 0 | 0 | 0 | 0 | waste | 298.15 | 48 | 178.25 | NO
PC | 3 | 0 | 2 | 0 | 0 | 1 | 0 | 0 | 0 | 0 | 2 | 0 | 1 | Toluene | 42 | 0 | 0 | 0 | 0 | 1 | 0 | 0 | 0 | 0 | 0 | 1 | 0 | 0 | 0 | 0 | 0 | 0 | 0 | 0 | film | 298.15 | 48 | 178.25 | NO
PC | 3 | 0 | 2 | 0 | 0 | 1 | 0 | 0 | 0 | 0 | 2 | 0 | 1 | Toluene | 42 | 0 | 0 | 0 | 0 | 1 | 0 | 0 | 0 | 0 | 0 | 1 | 0 | 0 | 0 | 0 | 0 | 0 | 0 | 0 | waste | 298.15 | 120 | 178.25 | NO
PC | 3 | 0 | 2 | 0 | 0 | 1 | 0 | 0 | 0 | 0 | 2 | 0 | 1 | Toluene | 42 | 0 | 0 | 0 | 0 | 1 | 0 | 0 | 0 | 0 | 0 | 1 | 0 | 0 | 0 | 0 | 0 | 0 | 0 | 0 | film | 298.15 | 120 | 178.25 | NO
PP | 6 | 0 | 0 | 0 | 0 | 0 | 0 | 0 | 0 | 1 | 1 | 1 | 0 | 2,2,5,5-Tetramethyltetrahydrofuran | 32 | 0 | 0 | 0 | 0 | 0 | 2 | 0 | 0 | 0 | 0 | 4 | 1 | 0 | 0 | 0 | 0 | 0 | 2 | 0 | film | 363.15 | 48 | 181.15 | NO
PP | 6 | 0 | 0 | 0 | 0 | 0 | 0 | 0 | 0 | 1 | 1 | 1 | 0 | 2,2,5,5-Tetramethyltetrahydrofuran | 32 | 0 | 0 | 0 | 0 | 0 | 2 | 0 | 0 | 0 | 0 | 4 | 1 | 0 | 0 | 0 | 0 | 0 | 2 | 0 | film | 363.15 | 10 | 181.15 | NO
PP | 6 | 0 | 0 | 0 | 0 | 0 | 0 | 0 | 0 | 1 | 1 | 1 | 0 | 2,2,5,5-Tetramethyltetrahydrofuran | 32 | 0 | 0 | 0 | 0 | 0 | 2 | 0 | 0 | 0 | 0 | 4 | 1 | 0 | 0 | 0 | 0 | 0 | 2 | 0 | film | 363.15 | 20 | 181.15 | NO
PP | 6 | 0 | 0 | 0 | 0 | 0 | 0 | 0 | 0 | 1 | 1 | 1 | 0 | 2,2,5,5-Tetramethyltetrahydrofuran | 32 | 0 | 0 | 0 | 0 | 0 | 2 | 0 | 0 | 0 | 0 | 4 | 1 | 0 | 0 | 0 | 0 | 0 | 2 | 0 | film | 363.15 | 30 | 181.15 | NO
PP | 6 | 0 | 0 | 0 | 0 | 0 | 0 | 0 | 0 | 1 | 1 | 1 | 0 | 2,2,5,5-Tetramethyltetrahydrofuran | 32 | 0 | 0 | 0 | 0 | 0 | 2 | 0 | 0 | 0 | 0 | 4 | 1 | 0 | 0 | 0 | 0 | 0 | 2 | 0 | film | 363.15 | 120 | 181.15 | NO
PP | 6 | 0 | 0 | 0 | 0 | 0 | 0 | 0 | 0 | 1 | 1 | 1 | 0 | Acetic acid | 25 | 0 | 0 | 0 | 0 | 0 | 0 | 0 | 0 | 1 | 0 | 1 | 0 | 0 | 0 | 0 | 0 | 0 | 0 | 0 | film | 348.15 | 33.33333 | 289.75 | NO
PP | 6 | 0 | 0 | 0 | 0 | 0 | 0 | 0 | 0 | 1 | 1 | 1 | 0 | Acetone | 21 | 0 | 1 | 0 | 0 | 0 | 0 | 0 | 0 | 0 | 0 | 2 | 0 | 0 | 0 | 0 | 0 | 0 | 0 | 0 | film | 328.15 | 30 | 178.25 | NO
PP | 6 | 0 | 0 | 0 | 0 | 0 | 0 | 0 | 0 | 1 | 1 | 1 | 0 | Cyclohexane | 14 | 0 | 0 | 0 | 0 | 0 | 6 | 0 | 0 | 0 | 0 | 0 | 0 | 0 | 0 | 0 | 0 | 0 | 0 | 0 | film | 296.15 | 48 | 279.65 | NO
PP | 6 | 0 | 0 | 0 | 0 | 0 | 0 | 0 | 0 | 1 | 1 | 1 | 0 | Cyclohexane | 14 | 0 | 0 | 0 | 0 | 0 | 6 | 0 | 0 | 0 | 0 | 0 | 0 | 0 | 0 | 0 | 0 | 0 | 0 | 0 | film | 296.15 | 120 | 279.65 | NO
PP | 6 | 0 | 0 | 0 | 0 | 0 | 0 | 0 | 0 | 1 | 1 | 1 | 0 | Dibutoxymethane | 66 | 0 | 0 | 0 | 0 | 0 | 7 | 0 | 0 | 0 | 0 | 2 | 2 | 0 | 0 | 0 | 0 | 0 | 0 | 0 | pellet | 403.15 | 30 | 331.25 | YES
PP | 6 | 0 | 0 | 0 | 0 | 0 | 0 | 0 | 0 | 1 | 1 | 1 | 0 | Dibutoxymethane | 66 | 0 | 0 | 0 | 0 | 0 | 7 | 0 | 0 | 0 | 0 | 2 | 2 | 0 | 0 | 0 | 0 | 0 | 0 | 0 | pellet | 418.15 | 30 | 331.25 | YES
PP | 6 | 0 | 0 | 0 | 0 | 0 | 0 | 0 | 0 | 1 | 1 | 1 | 0 | Dichloromethane | 6 | 2 | 0 | 0 | 0 | 0 | 1 | 0 | 0 | 0 | 0 | 0 | 0 | 0 | 0 | 0 | 0 | 0 | 0 | 0 | film | 296.15 | 48 | 178.15 | NO
PP | 6 | 0 | 0 | 0 | 0 | 0 | 0 | 0 | 0 | 1 | 1 | 1 | 0 | Dichloromethane | 6 | 2 | 0 | 0 | 0 | 0 | 1 | 0 | 0 | 0 | 0 | 0 | 0 | 0 | 0 | 0 | 0 | 0 | 0 | 0 | film | 296.15 | 120 | 178.15 | NO
PP | 6 | 0 | 0 | 0 | 0 | 0 | 0 | 0 | 0 | 1 | 1 | 1 | 0 | Formic acid | 0 | 0 | 0 | 0 | 0 | 0 | 0 | 0 | 0 | 1 | 0 | 0 | 0 | 0 | 0 | 0 | 0 | 0 | 0 | 0 | film | 348.15 | 33.33333 | 281.45 | NO
PP | 6 | 0 | 0 | 0 | 0 | 0 | 0 | 0 | 0 | 1 | 1 | 1 | 0 | Formic acid | 0 | 0 | 0 | 0 | 0 | 0 | 0 | 0 | 0 | 1 | 0 | 0 | 0 | 0 | 0 | 0 | 0 | 0 | 0 | 0 | film | 348.15 | 20.83333 | 281.45 | NO
PP | 6 | 0 | 0 | 0 | 0 | 0 | 0 | 0 | 0 | 1 | 1 | 1 | 0 | Formic acid | 0 | 0 | 0 | 0 | 0 | 0 | 0 | 0 | 0 | 1 | 0 | 0 | 0 | 0 | 0 | 0 | 0 | 0 | 0 | 0 | film | 348.15 | 29.16667 | 281.45 | NO
PP | 6 | 0 | 0 | 0 | 0 | 0 | 0 | 0 | 0 | 1 | 1 | 1 | 0 | Formic acid | 0 | 0 | 0 | 0 | 0 | 0 | 0 | 0 | 0 | 1 | 0 | 0 | 0 | 0 | 0 | 0 | 0 | 0 | 0 | 0 | film | 348.15 | 41.66667 | 281.45 | NO
PP | 6 | 0 | 0 | 0 | 0 | 0 | 0 | 0 | 0 | 1 | 1 | 1 | 0 | Formic acid | 0 | 0 | 0 | 0 | 0 | 0 | 0 | 0 | 0 | 1 | 0 | 0 | 0 | 0 | 0 | 0 | 0 | 0 | 0 | 0 | film | 348.15 | 70.83333 | 281.45 | NO
PP | 6 | 0 | 0 | 0 | 0 | 0 | 0 | 0 | 0 | 1 | 1 | 1 | 0 | Formic acid | 0 | 0 | 0 | 0 | 0 | 0 | 0 | 0 | 0 | 1 | 0 | 0 | 0 | 0 | 0 | 0 | 0 | 0 | 0 | 0 | film | 348.15 | 4.166667 | 281.45 | NO
PP | 6 | 0 | 0 | 0 | 0 | 0 | 0 | 0 | 0 | 1 | 1 | 1 | 0 | Formic acid | 0 | 0 | 0 | 0 | 0 | 0 | 0 | 0 | 0 | 1 | 0 | 0 | 0 | 0 | 0 | 0 | 0 | 0 | 0 | 0 | film | 348.15 | 8.333333 | 281.45 | NO
PP | 6 | 0 | 0 | 0 | 0 | 0 | 0 | 0 | 0 | 1 | 1 | 1 | 0 | Hexanoic acid | 57 | 0 | 0 | 0 | 0 | 0 | 4 | 0 | 0 | 1 | 0 | 1 | 0 | 0 | 0 | 0 | 0 | 0 | 0 | 0 | film | 348.15 | 33.33333 | 269.15 | NO
PP | 6 | 0 | 0 | 0 | 0 | 0 | 0 | 0 | 0 | 1 | 1 | 1 | 0 | Limonene | 49 | 0 | 0 | 0 | 0 | 0 | 4 | 0 | 0 | 0 | 0 | 2 | 0 | 2 | 0 | 0 | 0 | 0 | 2 | 2 | film | 363.15 | 10 | 177.65 | NO
PP | 6 | 0 | 0 | 0 | 0 | 0 | 0 | 0 | 0 | 1 | 1 | 1 | 0 | Limonene | 49 | 0 | 0 | 0 | 0 | 0 | 4 | 0 | 0 | 0 | 0 | 2 | 0 | 2 | 0 | 0 | 0 | 0 | 2 | 2 | film | 363.15 | 30 | 177.65 | NO
PP | 6 | 0 | 0 | 0 | 0 | 0 | 0 | 0 | 0 | 1 | 1 | 1 | 0 | Limonene | 49 | 0 | 0 | 0 | 0 | 0 | 4 | 0 | 0 | 0 | 0 | 2 | 0 | 2 | 0 | 0 | 0 | 0 | 2 | 2 | film | 363.15 | 60 | 177.65 | NO
PP | 6 | 0 | 0 | 0 | 0 | 0 | 0 | 0 | 0 | 1 | 1 | 1 | 0 | Limonene | 49 | 0 | 0 | 0 | 0 | 0 | 4 | 0 | 0 | 0 | 0 | 2 | 0 | 2 | 0 | 0 | 0 | 0 | 2 | 2 | pellet | 403.15 | 48 | 177.65 | NO
PP | 6 | 0 | 0 | 0 | 0 | 0 | 0 | 0 | 0 | 1 | 1 | 1 | 0 | Limonene | 49 | 0 | 0 | 0 | 0 | 0 | 4 | 0 | 0 | 0 | 0 | 2 | 0 | 2 | 0 | 0 | 0 | 0 | 2 | 2 | pellet | 403.15 | 4320 | 177.65 | NO
PP | 6 | 0 | 0 | 0 | 0 | 0 | 0 | 0 | 0 | 1 | 1 | 1 | 0 | Tetrahydrofuran | 15 | 0 | 0 | 0 | 0 | 0 | 4 | 0 | 0 | 0 | 0 | 0 | 1 | 0 | 0 | 0 | 0 | 0 | 0 | 0 | film | 296.15 | 48 | 164.75 | NO
PP | 6 | 0 | 0 | 0 | 0 | 0 | 0 | 0 | 0 | 1 | 1 | 1 | 0 | Tetrahydrofuran | 15 | 0 | 0 | 0 | 0 | 0 | 4 | 0 | 0 | 0 | 0 | 0 | 1 | 0 | 0 | 0 | 0 | 0 | 0 | 0 | film | 296.15 | 120 | 164.75 | NO
PP | 6 | 0 | 0 | 0 | 0 | 0 | 0 | 0 | 0 | 1 | 1 | 1 | 0 | Tetrahydropyran | 16 | 0 | 0 | 0 | 0 | 0 | 5 | 0 | 0 | 0 | 0 | 0 | 1 | 0 | 0 | 0 | 0 | 0 | 0 | 0 | pellet | 360.15 | 30 | 228.15 | YES
PP | 6 | 0 | 0 | 0 | 0 | 0 | 0 | 0 | 0 | 1 | 1 | 1 | 0 | Tetrahydropyran | 16 | 0 | 0 | 0 | 0 | 0 | 5 | 0 | 0 | 0 | 0 | 0 | 1 | 0 | 0 | 0 | 0 | 0 | 0 | 0 | pellet | 361.15 | 90 | 228.15 | YES
PP | 6 | 0 | 0 | 0 | 0 | 0 | 0 | 0 | 0 | 1 | 1 | 1 | 0 | Tetrahydropyran | 16 | 0 | 0 | 0 | 0 | 0 | 5 | 0 | 0 | 0 | 0 | 0 | 1 | 0 | 0 | 0 | 0 | 0 | 0 | 0 | pellet | 361.15 | 60 | 228.15 | YES
PP | 6 | 0 | 0 | 0 | 0 | 0 | 0 | 0 | 0 | 1 | 1 | 1 | 0 | Toluene | 42 | 0 | 0 | 0 | 0 | 1 | 0 | 0 | 0 | 0 | 0 | 1 | 0 | 0 | 0 | 0 | 0 | 0 | 0 | 0 | pellet | 383.15 | 30 | 178.25 | YES
PP | 6 | 0 | 0 | 0 | 0 | 0 | 0 | 0 | 0 | 1 | 1 | 1 | 0 | Toluene | 42 | 0 | 0 | 0 | 0 | 1 | 0 | 0 | 0 | 0 | 0 | 1 | 0 | 0 | 0 | 0 | 0 | 0 | 0 | 0 | film | 296.15 | 48 | 178.25 | NO
PP | 6 | 0 | 0 | 0 | 0 | 0 | 0 | 0 | 0 | 1 | 1 | 1 | 0 | Toluene | 42 | 0 | 0 | 0 | 0 | 1 | 0 | 0 | 0 | 0 | 0 | 1 | 0 | 0 | 0 | 0 | 0 | 0 | 0 | 0 | film | 296.15 | 120 | 178.25 | NO
PP | 6 | 0 | 0 | 0 | 0 | 0 | 0 | 0 | 0 | 1 | 1 | 1 | 0 | alpha-Pinene | 51 | 0 | 0 | 0 | 0 | 0 | 2 | 0 | 0 | 0 | 0 | 3 | 0 | 1 | 0 | 0 | 0 | 0 | 2 | 3 | pellet | 403.15 | 180 | 210.65 | YES
PP | 6 | 0 | 0 | 0 | 0 | 0 | 0 | 0 | 0 | 1 | 1 | 1 | 0 | alpha-Pinene | 51 | 0 | 0 | 0 | 0 | 0 | 2 | 0 | 0 | 0 | 0 | 3 | 0 | 1 | 0 | 0 | 0 | 0 | 2 | 3 | film | 383.15 | 4 | 210.65 | YES
PP | 6 | 0 | 0 | 0 | 0 | 0 | 0 | 0 | 0 | 1 | 1 | 1 | 0 | alpha-Pinene | 51 | 0 | 0 | 0 | 0 | 0 | 2 | 0 | 0 | 0 | 0 | 3 | 0 | 1 | 0 | 0 | 0 | 0 | 2 | 3 | film | 383.15 | 2 | 210.65 | NO
PP | 6 | 0 | 0 | 0 | 0 | 0 | 0 | 0 | 0 | 1 | 1 | 1 | 0 | alpha-Pinene | 51 | 0 | 0 | 0 | 0 | 0 | 2 | 0 | 0 | 0 | 0 | 3 | 0 | 1 | 0 | 0 | 0 | 0 | 2 | 3 | film | 393.15 | 3 | 210.65 | YES
PP | 6 | 0 | 0 | 0 | 0 | 0 | 0 | 0 | 0 | 1 | 1 | 1 | 0 | alpha-Pinene | 51 | 0 | 0 | 0 | 0 | 0 | 2 | 0 | 0 | 0 | 0 | 3 | 0 | 1 | 0 | 0 | 0 | 0 | 2 | 3 | film | 393.15 | 1 | 210.65 | NO
PP | 6 | 0 | 0 | 0 | 0 | 0 | 0 | 0 | 0 | 1 | 1 | 1 | 0 | alpha-Pinene | 51 | 0 | 0 | 0 | 0 | 0 | 2 | 0 | 0 | 0 | 0 | 3 | 0 | 1 | 0 | 0 | 0 | 0 | 2 | 3 | film | 388.15 | 10 | 210.65 | YES
PP | 6 | 0 | 0 | 0 | 0 | 0 | 0 | 0 | 0 | 1 | 1 | 1 | 0 | alpha-Pinene | 51 | 0 | 0 | 0 | 0 | 0 | 2 | 0 | 0 | 0 | 0 | 3 | 0 | 1 | 0 | 0 | 0 | 0 | 2 | 3 | film | 393.15 | 5 | 210.65 | YES
PP | 6 | 0 | 0 | 0 | 0 | 0 | 0 | 0 | 0 | 1 | 1 | 1 | 0 | alpha-Pinene | 51 | 0 | 0 | 0 | 0 | 0 | 2 | 0 | 0 | 0 | 0 | 3 | 0 | 1 | 0 | 0 | 0 | 0 | 2 | 3 | film | 403.15 | 3 | 210.65 | YES
PP | 6 | 0 | 0 | 0 | 0 | 0 | 0 | 0 | 0 | 1 | 1 | 1 | 0 | beta-Pinene | 33 | 0 | 0 | 0 | 0 | 0 | 4 | 0 | 0 | 0 | 0 | 2 | 0 | 1 | 0 | 0 | 0 | 0 | 2 | 2 | film | 393.15 | 2 | 212.15 | NO
PP | 6 | 0 | 0 | 0 | 0 | 0 | 0 | 0 | 0 | 1 | 1 | 1 | 0 | beta-Pinene | 33 | 0 | 0 | 0 | 0 | 0 | 4 | 0 | 0 | 0 | 0 | 2 | 0 | 1 | 0 | 0 | 0 | 0 | 2 | 2 | film | 393.15 | 3 | 212.15 | YES
PP | 6 | 0 | 0 | 0 | 0 | 0 | 0 | 0 | 0 | 1 | 1 | 1 | 0 | beta-Pinene | 33 | 0 | 0 | 0 | 0 | 0 | 4 | 0 | 0 | 0 | 0 | 2 | 0 | 1 | 0 | 0 | 0 | 0 | 2 | 2 | film | 403.15 | 2 | 212.15 | YES
PP | 6 | 0 | 0 | 0 | 0 | 0 | 0 | 0 | 0 | 1 | 1 | 1 | 0 | beta-Pinene | 33 | 0 | 0 | 0 | 0 | 0 | 4 | 0 | 0 | 0 | 0 | 2 | 0 | 1 | 0 | 0 | 0 | 0 | 2 | 2 | film | 403.15 | 1 | 212.15 | NO
PP | 6 | 0 | 0 | 0 | 0 | 0 | 0 | 0 | 0 | 1 | 1 | 1 | 0 | m-Xylene | 36 | 0 | 0 | 0 | 0 | 1 | 0 | 0 | 0 | 0 | 0 | 2 | 0 | 0 | 0 | 0 | 0 | 0 | 0 | 0 | pellet | 391.15 | 15 | 225.3 | YES
PP | 6 | 0 | 0 | 0 | 0 | 0 | 0 | 0 | 0 | 1 | 1 | 1 | 0 | o-Xylene | 43 | 0 | 0 | 0 | 0 | 1 | 0 | 0 | 0 | 0 | 0 | 2 | 0 | 0 | 0 | 0 | 0 | 0 | 0 | 0 | film | 413.15 | 30 | 247.99 | YES
PP | 6 | 0 | 0 | 0 | 0 | 0 | 0 | 0 | 0 | 1 | 1 | 1 | 0 | p-Cymene | 40 | 0 | 0 | 0 | 0 | 1 | 0 | 0 | 0 | 0 | 0 | 3 | 0 | 0 | 0 | 0 | 0 | 0 | 0 | 1 | pellet | 393.15 | 30 | 204.25 | YES
PP | 6 | 0 | 0 | 0 | 0 | 0 | 0 | 0 | 0 | 1 | 1 | 1 | 0 | p-Cymene | 40 | 0 | 0 | 0 | 0 | 1 | 0 | 0 | 0 | 0 | 0 | 3 | 0 | 0 | 0 | 0 | 0 | 0 | 0 | 1 | pellet | 408.15 | 30 | 204.25 | YES
PS | 7 | 0 | 1 | 0 | 0 | 0 | 0 | 0 | 0 | 1 | 0 | 1 | 0 | 1,8-Cineole | 31 | 0 | 0 | 0 | 0 | 0 | 4 | 0 | 0 | 0 | 0 | 3 | 1 | 0 | 0 | 0 | 0 | 0 | 2 | 1 | film | 303.15 | 49.23333 | 274.65 | YES
PS | 7 | 0 | 1 | 0 | 0 | 0 | 0 | 0 | 0 | 1 | 0 | 1 | 0 | 1,8-Cineole | 31 | 0 | 0 | 0 | 0 | 0 | 4 | 0 | 0 | 0 | 0 | 3 | 1 | 0 | 0 | 0 | 0 | 0 | 2 | 1 | film | 313.15 | 16.41667 | 274.65 | YES
PS | 7 | 0 | 1 | 0 | 0 | 0 | 0 | 0 | 0 | 1 | 0 | 1 | 0 | 1,8-Cineole | 31 | 0 | 0 | 0 | 0 | 0 | 4 | 0 | 0 | 0 | 0 | 3 | 1 | 0 | 0 | 0 | 0 | 0 | 2 | 1 | film | 323.15 | 8.283333 | 274.65 | YES
PS | 7 | 0 | 1 | 0 | 0 | 0 | 0 | 0 | 0 | 1 | 0 | 1 | 0 | 1,8-Cineole | 31 | 0 | 0 | 0 | 0 | 0 | 4 | 0 | 0 | 0 | 0 | 3 | 1 | 0 | 0 | 0 | 0 | 0 | 2 | 1 | film | 333.15 | 6.4 | 274.65 | YES
PS | 7 | 0 | 1 | 0 | 0 | 0 | 0 | 0 | 0 | 1 | 0 | 1 | 0 | 1,8-Cineole | 31 | 0 | 0 | 0 | 0 | 0 | 4 | 0 | 0 | 0 | 0 | 3 | 1 | 0 | 0 | 0 | 0 | 0 | 2 | 1 | film | 343.15 | 3.566667 | 274.65 | YES
PS | 7 | 0 | 1 | 0 | 0 | 0 | 0 | 0 | 0 | 1 | 0 | 1 | 0 | 2-Propanol | 29 | 0 | 0 | 0 | 0 | 0 | 0 | 1 | 0 | 0 | 0 | 2 | 0 | 0 | 0 | 0 | 0 | 0 | 0 | 1 | film | 355.15 | 30 | 183.65 | NO
PS | 7 | 0 | 1 | 0 | 0 | 0 | 0 | 0 | 0 | 1 | 0 | 1 | 0 | Acetone | 21 | 0 | 1 | 0 | 0 | 0 | 0 | 0 | 0 | 0 | 0 | 2 | 0 | 0 | 0 | 0 | 0 | 0 | 0 | 0 | pellet | 298.15 | 48 | 178.25 | NO
PS | 7 | 0 | 1 | 0 | 0 | 0 | 0 | 0 | 0 | 1 | 0 | 1 | 0 | Acetone | 21 | 0 | 1 | 0 | 0 | 0 | 0 | 0 | 0 | 0 | 0 | 2 | 0 | 0 | 0 | 0 | 0 | 0 | 0 | 0 | pellet | 298.15 | 2880 | 178.25 | NO
PS | 7 | 0 | 1 | 0 | 0 | 0 | 0 | 0 | 0 | 1 | 0 | 1 | 0 | Acetonitrile | 20 | 0 | 0 | 0 | 1 | 0 | 0 | 0 | 0 | 0 | 0 | 1 | 0 | 0 | 0 | 0 | 0 | 0 | 0 | 0 | pellet | 298.15 | 48 | 229.15 | NO
PS | 7 | 0 | 1 | 0 | 0 | 0 | 0 | 0 | 0 | 1 | 0 | 1 | 0 | Acetonitrile | 20 | 0 | 0 | 0 | 1 | 0 | 0 | 0 | 0 | 0 | 0 | 1 | 0 | 0 | 0 | 0 | 0 | 0 | 0 | 0 | pellet | 298.15 | 2880 | 229.15 | NO
PS | 7 | 0 | 1 | 0 | 0 | 0 | 0 | 0 | 0 | 1 | 0 | 1 | 0 | Bornylacetate | 27 | 0 | 0 | 1 | 0 | 0 | 3 | 0 | 0 | 0 | 0 | 4 | 0 | 0 | 0 | 0 | 0 | 0 | 2 | 2 | film | 303.15 | 263.7 | 302.15 | YES
PS | 7 | 0 | 1 | 0 | 0 | 0 | 0 | 0 | 0 | 1 | 0 | 1 | 0 | Bornylacetate | 27 | 0 | 0 | 1 | 0 | 0 | 3 | 0 | 0 | 0 | 0 | 4 | 0 | 0 | 0 | 0 | 0 | 0 | 2 | 2 | film | 313.15 | 58.4 | 302.15 | YES
PS | 7 | 0 | 1 | 0 | 0 | 0 | 0 | 0 | 0 | 1 | 0 | 1 | 0 | Bornylacetate | 27 | 0 | 0 | 1 | 0 | 0 | 3 | 0 | 0 | 0 | 0 | 4 | 0 | 0 | 0 | 0 | 0 | 0 | 2 | 2 | film | 323.15 | 22.21667 | 302.15 | YES
PS | 7 | 0 | 1 | 0 | 0 | 0 | 0 | 0 | 0 | 1 | 0 | 1 | 0 | Bornylacetate | 27 | 0 | 0 | 1 | 0 | 0 | 3 | 0 | 0 | 0 | 0 | 4 | 0 | 0 | 0 | 0 | 0 | 0 | 2 | 2 | film | 333.15 | 12.55 | 302.15 | YES
PS | 7 | 0 | 1 | 0 | 0 | 0 | 0 | 0 | 0 | 1 | 0 | 1 | 0 | Bornylacetate | 27 | 0 | 0 | 1 | 0 | 0 | 3 | 0 | 0 | 0 | 0 | 4 | 0 | 0 | 0 | 0 | 0 | 0 | 2 | 2 | film | 343.15 | 6.85 | 302.15 | YES
PS | 7 | 0 | 1 | 0 | 0 | 0 | 0 | 0 | 0 | 1 | 0 | 1 | 0 | Cyclohexane | 14 | 0 | 0 | 0 | 0 | 0 | 6 | 0 | 0 | 0 | 0 | 0 | 0 | 0 | 0 | 0 | 0 | 0 | 0 | 0 | film | 296.15 | 120 | 279.65 | YES
PS | 7 | 0 | 1 | 0 | 0 | 0 | 0 | 0 | 0 | 1 | 0 | 1 | 0 | Dichloromethane | 6 | 2 | 0 | 0 | 0 | 0 | 1 | 0 | 0 | 0 | 0 | 0 | 0 | 0 | 0 | 0 | 0 | 0 | 0 | 0 | waste | 323.15 | 30 | 178.15 | YES
PS | 7 | 0 | 1 | 0 | 0 | 0 | 0 | 0 | 0 | 1 | 0 | 1 | 0 | Dichloromethane | 6 | 2 | 0 | 0 | 0 | 0 | 1 | 0 | 0 | 0 | 0 | 0 | 0 | 0 | 0 | 0 | 0 | 0 | 0 | 0 | waste | 373.15 | 30 | 178.15 | YES
PS | 7 | 0 | 1 | 0 | 0 | 0 | 0 | 0 | 0 | 1 | 0 | 1 | 0 | Dichloromethane | 6 | 2 | 0 | 0 | 0 | 0 | 1 | 0 | 0 | 0 | 0 | 0 | 0 | 0 | 0 | 0 | 0 | 0 | 0 | 0 | waste | 298.15 | 30 | 178.15 | YES
PS | 7 | 0 | 1 | 0 | 0 | 0 | 0 | 0 | 0 | 1 | 0 | 1 | 0 | Dichloromethane | 6 | 2 | 0 | 0 | 0 | 0 | 1 | 0 | 0 | 0 | 0 | 0 | 0 | 0 | 0 | 0 | 0 | 0 | 0 | 0 | film | 296.15 | 120 | 178.15 | YES
PS | 7 | 0 | 1 | 0 | 0 | 0 | 0 | 0 | 0 | 1 | 0 | 1 | 0 | Dodecane | 59 | 0 | 0 | 0 | 0 | 0 | 10 | 0 | 0 | 0 | 0 | 2 | 0 | 0 | 0 | 0 | 0 | 0 | 0 | 0 | powder | 393.15 | 48 | 263.6 | NO
PS | 7 | 0 | 1 | 0 | 0 | 0 | 0 | 0 | 0 | 1 | 0 | 1 | 0 | Dodecane | 59 | 0 | 0 | 0 | 0 | 0 | 10 | 0 | 0 | 0 | 0 | 2 | 0 | 0 | 0 | 0 | 0 | 0 | 0 | 0 | powder | 393.15 | 60 | 263.6 | NO
PS | 7 | 0 | 1 | 0 | 0 | 0 | 0 | 0 | 0 | 1 | 0 | 1 | 0 | Ethyl acetate | 69 | 0 | 0 | 1 | 0 | 0 | 1 | 0 | 0 | 0 | 0 | 2 | 0 | 0 | 0 | 0 | 0 | 0 | 0 | 0 | film | 298.15 | 10 | 189.35 | YES
PS | 7 | 0 | 1 | 0 | 0 | 0 | 0 | 0 | 0 | 1 | 0 | 1 | 0 | Ethyl acetate | 69 | 0 | 0 | 1 | 0 | 0 | 1 | 0 | 0 | 0 | 0 | 2 | 0 | 0 | 0 | 0 | 0 | 0 | 0 | 0 | powder | 348.15 | 20 | 189.35 | YES
PS | 7 | 0 | 1 | 0 | 0 | 0 | 0 | 0 | 0 | 1 | 0 | 1 | 0 | Limonene | 49 | 0 | 0 | 0 | 0 | 0 | 4 | 0 | 0 | 0 | 0 | 2 | 0 | 2 | 0 | 0 | 0 | 0 | 2 | 2 | film | 298.15 | 30 | 177.65 | YES
PS | 7 | 0 | 1 | 0 | 0 | 0 | 0 | 0 | 0 | 1 | 0 | 1 | 0 | Limonene | 49 | 0 | 0 | 0 | 0 | 0 | 4 | 0 | 0 | 0 | 0 | 2 | 0 | 2 | 0 | 0 | 0 | 0 | 2 | 2 | film | 303.15 | 4.25 | 177.65 | YES
PS | 7 | 0 | 1 | 0 | 0 | 0 | 0 | 0 | 0 | 1 | 0 | 1 | 0 | Limonene | 49 | 0 | 0 | 0 | 0 | 0 | 4 | 0 | 0 | 0 | 0 | 2 | 0 | 2 | 0 | 0 | 0 | 0 | 2 | 2 | film | 313.15 | 3.066667 | 177.65 | YES
PS | 7 | 0 | 1 | 0 | 0 | 0 | 0 | 0 | 0 | 1 | 0 | 1 | 0 | Limonene | 49 | 0 | 0 | 0 | 0 | 0 | 4 | 0 | 0 | 0 | 0 | 2 | 0 | 2 | 0 | 0 | 0 | 0 | 2 | 2 | film | 323.15 | 2.416667 | 177.65 | YES
PS | 7 | 0 | 1 | 0 | 0 | 0 | 0 | 0 | 0 | 1 | 0 | 1 | 0 | Limonene | 49 | 0 | 0 | 0 | 0 | 0 | 4 | 0 | 0 | 0 | 0 | 2 | 0 | 2 | 0 | 0 | 0 | 0 | 2 | 2 | film | 333.15 | 1.7 | 177.65 | YES
PS | 7 | 0 | 1 | 0 | 0 | 0 | 0 | 0 | 0 | 1 | 0 | 1 | 0 | Limonene | 49 | 0 | 0 | 0 | 0 | 0 | 4 | 0 | 0 | 0 | 0 | 2 | 0 | 2 | 0 | 0 | 0 | 0 | 2 | 2 | film | 343.15 | 1.416667 | 177.65 | YES
PS | 7 | 0 | 1 | 0 | 0 | 0 | 0 | 0 | 0 | 1 | 0 | 1 | 0 | Terpinen-4-ol | 48 | 0 | 0 | 0 | 0 | 0 | 3 | 1 | 0 | 0 | 0 | 3 | 0 | 1 | 0 | 0 | 0 | 0 | 2 | 2 | film | 303.15 | 48 | 287.85 | NO
PS | 7 | 0 | 1 | 0 | 0 | 0 | 0 | 0 | 0 | 1 | 0 | 1 | 0 | Terpinen-4-ol | 48 | 0 | 0 | 0 | 0 | 0 | 3 | 1 | 0 | 0 | 0 | 3 | 0 | 1 | 0 | 0 | 0 | 0 | 2 | 2 | film | 303.15 | 1440 | 287.85 | NO
PS | 7 | 0 | 1 | 0 | 0 | 0 | 0 | 0 | 0 | 1 | 0 | 1 | 0 | Terpinen-4-ol | 48 | 0 | 0 | 0 | 0 | 0 | 3 | 1 | 0 | 0 | 0 | 3 | 0 | 1 | 0 | 0 | 0 | 0 | 2 | 2 | film | 313.15 | 31.06667 | 287.85 | YES
PS | 7 | 0 | 1 | 0 | 0 | 0 | 0 | 0 | 0 | 1 | 0 | 1 | 0 | Terpinen-4-ol | 48 | 0 | 0 | 0 | 0 | 0 | 3 | 1 | 0 | 0 | 0 | 3 | 0 | 1 | 0 | 0 | 0 | 0 | 2 | 2 | film | 323.15 | 12.45 | 287.85 | YES
PS | 7 | 0 | 1 | 0 | 0 | 0 | 0 | 0 | 0 | 1 | 0 | 1 | 0 | Terpinen-4-ol | 48 | 0 | 0 | 0 | 0 | 0 | 3 | 1 | 0 | 0 | 0 | 3 | 0 | 1 | 0 | 0 | 0 | 0 | 2 | 2 | film | 333.15 | 6.95 | 287.85 | YES
PS | 7 | 0 | 1 | 0 | 0 | 0 | 0 | 0 | 0 | 1 | 0 | 1 | 0 | Terpinen-4-ol | 48 | 0 | 0 | 0 | 0 | 0 | 3 | 1 | 0 | 0 | 0 | 3 | 0 | 1 | 0 | 0 | 0 | 0 | 2 | 2 | film | 343.15 | 4.833333 | 287.85 | YES
PS | 7 | 0 | 1 | 0 | 0 | 0 | 0 | 0 | 0 | 1 | 0 | 1 | 0 | Terpinolene | 45 | 0 | 0 | 0 | 0 | 0 | 3 | 0 | 0 | 0 | 0 | 3 | 0 | 2 | 0 | 0 | 0 | 0 | 3 | 1 | film | 303.15 | 3.8 | 298.15 | YES
PS | 7 | 0 | 1 | 0 | 0 | 0 | 0 | 0 | 0 | 1 | 0 | 1 | 0 | Terpinolene | 45 | 0 | 0 | 0 | 0 | 0 | 3 | 0 | 0 | 0 | 0 | 3 | 0 | 2 | 0 | 0 | 0 | 0 | 3 | 1 | film | 313.15 | 2.883333 | 298.15 | YES
PS | 7 | 0 | 1 | 0 | 0 | 0 | 0 | 0 | 0 | 1 | 0 | 1 | 0 | Terpinolene | 45 | 0 | 0 | 0 | 0 | 0 | 3 | 0 | 0 | 0 | 0 | 3 | 0 | 2 | 0 | 0 | 0 | 0 | 3 | 1 | film | 323.15 | 2.233333 | 298.15 | YES
PS | 7 | 0 | 1 | 0 | 0 | 0 | 0 | 0 | 0 | 1 | 0 | 1 | 0 | Terpinolene | 45 | 0 | 0 | 0 | 0 | 0 | 3 | 0 | 0 | 0 | 0 | 3 | 0 | 2 | 0 | 0 | 0 | 0 | 3 | 1 | film | 333.15 | 1.716667 | 298.15 | YES
PS | 7 | 0 | 1 | 0 | 0 | 0 | 0 | 0 | 0 | 1 | 0 | 1 | 0 | Terpinolene | 45 | 0 | 0 | 0 | 0 | 0 | 3 | 0 | 0 | 0 | 0 | 3 | 0 | 2 | 0 | 0 | 0 | 0 | 3 | 1 | film | 343.15 | 1.233333 | 298.15 | YES
PS | 7 | 0 | 1 | 0 | 0 | 0 | 0 | 0 | 0 | 1 | 0 | 1 | 0 | Terpinylacetate | 50 | 0 | 0 | 1 | 0 | 0 | 3 | 0 | 0 | 0 | 0 | 4 | 0 | 1 | 0 | 0 | 0 | 0 | 2 | 2 | film | 303.15 | 50.41667 | 253.15 | YES
PS | 7 | 0 | 1 | 0 | 0 | 0 | 0 | 0 | 0 | 1 | 0 | 1 | 0 | Terpinylacetate | 50 | 0 | 0 | 1 | 0 | 0 | 3 | 0 | 0 | 0 | 0 | 4 | 0 | 1 | 0 | 0 | 0 | 0 | 2 | 2 | film | 313.15 | 21.48333 | 253.15 | YES
PS | 7 | 0 | 1 | 0 | 0 | 0 | 0 | 0 | 0 | 1 | 0 | 1 | 0 | Terpinylacetate | 50 | 0 | 0 | 1 | 0 | 0 | 3 | 0 | 0 | 0 | 0 | 4 | 0 | 1 | 0 | 0 | 0 | 0 | 2 | 2 | film | 323.15 | 11.91667 | 253.15 | YES
PS | 7 | 0 | 1 | 0 | 0 | 0 | 0 | 0 | 0 | 1 | 0 | 1 | 0 | Terpinylacetate | 50 | 0 | 0 | 1 | 0 | 0 | 3 | 0 | 0 | 0 | 0 | 4 | 0 | 1 | 0 | 0 | 0 | 0 | 2 | 2 | film | 333.15 | 6.966667 | 253.15 | YES
PS | 7 | 0 | 1 | 0 | 0 | 0 | 0 | 0 | 0 | 1 | 0 | 1 | 0 | Terpinylacetate | 50 | 0 | 0 | 1 | 0 | 0 | 3 | 0 | 0 | 0 | 0 | 4 | 0 | 1 | 0 | 0 | 0 | 0 | 2 | 2 | film | 343.15 | 5.733333 | 253.15 | YES
PS | 7 | 0 | 1 | 0 | 0 | 0 | 0 | 0 | 0 | 1 | 0 | 1 | 0 | Tetrahydrofuran | 15 | 0 | 0 | 0 | 0 | 0 | 4 | 0 | 0 | 0 | 0 | 0 | 1 | 0 | 0 | 0 | 0 | 0 | 0 | 0 | powder | 298.15 | 30 | 164.75 | YES
PS | 7 | 0 | 1 | 0 | 0 | 0 | 0 | 0 | 0 | 1 | 0 | 1 | 0 | Tetrahydrofuran | 15 | 0 | 0 | 0 | 0 | 0 | 4 | 0 | 0 | 0 | 0 | 0 | 1 | 0 | 0 | 0 | 0 | 0 | 0 | 0 | film | 296.15 | 120 | 164.75 | YES
PS | 7 | 0 | 1 | 0 | 0 | 0 | 0 | 0 | 0 | 1 | 0 | 1 | 0 | Toluene | 42 | 0 | 0 | 0 | 0 | 1 | 0 | 0 | 0 | 0 | 0 | 1 | 0 | 0 | 0 | 0 | 0 | 0 | 0 | 0 | waste | 298.15 | 30 | 178.25 | YES
PS | 7 | 0 | 1 | 0 | 0 | 0 | 0 | 0 | 0 | 1 | 0 | 1 | 0 | Toluene | 42 | 0 | 0 | 0 | 0 | 1 | 0 | 0 | 0 | 0 | 0 | 1 | 0 | 0 | 0 | 0 | 0 | 0 | 0 | 0 | waste | 323.15 | 30 | 178.25 | YES
PS | 7 | 0 | 1 | 0 | 0 | 0 | 0 | 0 | 0 | 1 | 0 | 1 | 0 | Toluene | 42 | 0 | 0 | 0 | 0 | 1 | 0 | 0 | 0 | 0 | 0 | 1 | 0 | 0 | 0 | 0 | 0 | 0 | 0 | 0 | waste | 373.15 | 30 | 178.25 | YES
PS | 7 | 0 | 1 | 0 | 0 | 0 | 0 | 0 | 0 | 1 | 0 | 1 | 0 | Toluene | 42 | 0 | 0 | 0 | 0 | 1 | 0 | 0 | 0 | 0 | 0 | 1 | 0 | 0 | 0 | 0 | 0 | 0 | 0 | 0 | film | 323.15 | 30 | 178.25 | YES
PS | 7 | 0 | 1 | 0 | 0 | 0 | 0 | 0 | 0 | 1 | 0 | 1 | 0 | Toluene | 42 | 0 | 0 | 0 | 0 | 1 | 0 | 0 | 0 | 0 | 0 | 1 | 0 | 0 | 0 | 0 | 0 | 0 | 0 | 0 | film | 373.15 | 30 | 178.25 | YES
PS | 7 | 0 | 1 | 0 | 0 | 0 | 0 | 0 | 0 | 1 | 0 | 1 | 0 | Toluene | 42 | 0 | 0 | 0 | 0 | 1 | 0 | 0 | 0 | 0 | 0 | 1 | 0 | 0 | 0 | 0 | 0 | 0 | 0 | 0 | film | 298.15 | 30 | 178.25 | YES
PS | 7 | 0 | 1 | 0 | 0 | 0 | 0 | 0 | 0 | 1 | 0 | 1 | 0 | Toluene | 42 | 0 | 0 | 0 | 0 | 1 | 0 | 0 | 0 | 0 | 0 | 1 | 0 | 0 | 0 | 0 | 0 | 0 | 0 | 0 | powder | 383.15 | 30 | 178.25 | YES
PS | 7 | 0 | 1 | 0 | 0 | 0 | 0 | 0 | 0 | 1 | 0 | 1 | 0 | Toluene | 42 | 0 | 0 | 0 | 0 | 1 | 0 | 0 | 0 | 0 | 0 | 1 | 0 | 0 | 0 | 0 | 0 | 0 | 0 | 0 | film | 296.15 | 120 | 178.25 | YES
PS | 7 | 0 | 1 | 0 | 0 | 0 | 0 | 0 | 0 | 1 | 0 | 1 | 0 | alpha-Phellandrene | 47 | 0 | 0 | 0 | 0 | 0 | 1 | 0 | 0 | 0 | 0 | 3 | 0 | 2 | 0 | 0 | 0 | 0 | 1 | 5 | film | 303.15 | 6.5 | 213.15 | YES
PS | 7 | 0 | 1 | 0 | 0 | 0 | 0 | 0 | 0 | 1 | 0 | 1 | 0 | alpha-Phellandrene | 47 | 0 | 0 | 0 | 0 | 0 | 1 | 0 | 0 | 0 | 0 | 3 | 0 | 2 | 0 | 0 | 0 | 0 | 1 | 5 | film | 313.15 | 5.35 | 213.15 | YES
PS | 7 | 0 | 1 | 0 | 0 | 0 | 0 | 0 | 0 | 1 | 0 | 1 | 0 | alpha-Phellandrene | 47 | 0 | 0 | 0 | 0 | 0 | 1 | 0 | 0 | 0 | 0 | 3 | 0 | 2 | 0 | 0 | 0 | 0 | 1 | 5 | film | 323.15 | 3.916667 | 213.15 | YES
PS | 7 | 0 | 1 | 0 | 0 | 0 | 0 | 0 | 0 | 1 | 0 | 1 | 0 | alpha-Phellandrene | 47 | 0 | 0 | 0 | 0 | 0 | 1 | 0 | 0 | 0 | 0 | 3 | 0 | 2 | 0 | 0 | 0 | 0 | 1 | 5 | film | 333.15 | 2.766667 | 213.15 | YES
PS | 7 | 0 | 1 | 0 | 0 | 0 | 0 | 0 | 0 | 1 | 0 | 1 | 0 | alpha-Phellandrene | 47 | 0 | 0 | 0 | 0 | 0 | 1 | 0 | 0 | 0 | 0 | 3 | 0 | 2 | 0 | 0 | 0 | 0 | 1 | 5 | film | 343.15 | 2.083333 | 213.15 | YES
PS | 7 | 0 | 1 | 0 | 0 | 0 | 0 | 0 | 0 | 1 | 0 | 1 | 0 | alpha-Pinene | 51 | 0 | 0 | 0 | 0 | 0 | 2 | 0 | 0 | 0 | 0 | 3 | 0 | 1 | 0 | 0 | 0 | 0 | 2 | 3 | film | 303.15 | 48 | 210.65 | NO
PS | 7 | 0 | 1 | 0 | 0 | 0 | 0 | 0 | 0 | 1 | 0 | 1 | 0 | alpha-Pinene | 51 | 0 | 0 | 0 | 0 | 0 | 2 | 0 | 0 | 0 | 0 | 3 | 0 | 1 | 0 | 0 | 0 | 0 | 2 | 3 | film | 303.15 | 1440 | 210.65 | NO
PS | 7 | 0 | 1 | 0 | 0 | 0 | 0 | 0 | 0 | 1 | 0 | 1 | 0 | alpha-Pinene | 51 | 0 | 0 | 0 | 0 | 0 | 2 | 0 | 0 | 0 | 0 | 3 | 0 | 1 | 0 | 0 | 0 | 0 | 2 | 3 | film | 313.15 | 20.41667 | 210.65 | YES
PS | 7 | 0 | 1 | 0 | 0 | 0 | 0 | 0 | 0 | 1 | 0 | 1 | 0 | alpha-Pinene | 51 | 0 | 0 | 0 | 0 | 0 | 2 | 0 | 0 | 0 | 0 | 3 | 0 | 1 | 0 | 0 | 0 | 0 | 2 | 3 | film | 323.15 | 9.4 | 210.65 | YES
PS | 7 | 0 | 1 | 0 | 0 | 0 | 0 | 0 | 0 | 1 | 0 | 1 | 0 | alpha-Pinene | 51 | 0 | 0 | 0 | 0 | 0 | 2 | 0 | 0 | 0 | 0 | 3 | 0 | 1 | 0 | 0 | 0 | 0 | 2 | 3 | film | 333.15 | 4.916667 | 210.65 | YES
PS | 7 | 0 | 1 | 0 | 0 | 0 | 0 | 0 | 0 | 1 | 0 | 1 | 0 | alpha-Pinene | 51 | 0 | 0 | 0 | 0 | 0 | 2 | 0 | 0 | 0 | 0 | 3 | 0 | 1 | 0 | 0 | 0 | 0 | 2 | 3 | film | 343.15 | 2.85 | 210.65 | YES
PS | 7 | 0 | 1 | 0 | 0 | 0 | 0 | 0 | 0 | 1 | 0 | 1 | 0 | alpha-Terpinene | 41 | 0 | 0 | 0 | 0 | 0 | 2 | 0 | 0 | 0 | 0 | 3 | 0 | 2 | 0 | 0 | 0 | 0 | 2 | 3 | film | 303.15 | 4.383333 | 214.12 | YES
PS | 7 | 0 | 1 | 0 | 0 | 0 | 0 | 0 | 0 | 1 | 0 | 1 | 0 | alpha-Terpinene | 41 | 0 | 0 | 0 | 0 | 0 | 2 | 0 | 0 | 0 | 0 | 3 | 0 | 2 | 0 | 0 | 0 | 0 | 2 | 3 | film | 313.15 | 3.183333 | 214.12 | YES
PS | 7 | 0 | 1 | 0 | 0 | 0 | 0 | 0 | 0 | 1 | 0 | 1 | 0 | alpha-Terpinene | 41 | 0 | 0 | 0 | 0 | 0 | 2 | 0 | 0 | 0 | 0 | 3 | 0 | 2 | 0 | 0 | 0 | 0 | 2 | 3 | film | 323.15 | 2.45 | 214.12 | YES
PS | 7 | 0 | 1 | 0 | 0 | 0 | 0 | 0 | 0 | 1 | 0 | 1 | 0 | alpha-Terpinene | 41 | 0 | 0 | 0 | 0 | 0 | 2 | 0 | 0 | 0 | 0 | 3 | 0 | 2 | 0 | 0 | 0 | 0 | 2 | 3 | film | 333.15 | 1.9 | 214.12 | YES
PS | 7 | 0 | 1 | 0 | 0 | 0 | 0 | 0 | 0 | 1 | 0 | 1 | 0 | alpha-Terpinene | 41 | 0 | 0 | 0 | 0 | 0 | 2 | 0 | 0 | 0 | 0 | 3 | 0 | 2 | 0 | 0 | 0 | 0 | 2 | 3 | film | 343.15 | 1.5 | 214.12 | YES
PS | 7 | 0 | 1 | 0 | 0 | 0 | 0 | 0 | 0 | 1 | 0 | 1 | 0 | beta-Pinene | 33 | 0 | 0 | 0 | 0 | 0 | 4 | 0 | 0 | 0 | 0 | 2 | 0 | 1 | 0 | 0 | 0 | 0 | 2 | 2 | film | 303.15 | 53.55 | 212.15 | YES
PS | 7 | 0 | 1 | 0 | 0 | 0 | 0 | 0 | 0 | 1 | 0 | 1 | 0 | beta-Pinene | 33 | 0 | 0 | 0 | 0 | 0 | 4 | 0 | 0 | 0 | 0 | 2 | 0 | 1 | 0 | 0 | 0 | 0 | 2 | 2 | film | 313.15 | 11.5 | 212.15 | YES
PS | 7 | 0 | 1 | 0 | 0 | 0 | 0 | 0 | 0 | 1 | 0 | 1 | 0 | beta-Pinene | 33 | 0 | 0 | 0 | 0 | 0 | 4 | 0 | 0 | 0 | 0 | 2 | 0 | 1 | 0 | 0 | 0 | 0 | 2 | 2 | film | 323.15 | 6.1 | 212.15 | YES
PS | 7 | 0 | 1 | 0 | 0 | 0 | 0 | 0 | 0 | 1 | 0 | 1 | 0 | beta-Pinene | 33 | 0 | 0 | 0 | 0 | 0 | 4 | 0 | 0 | 0 | 0 | 2 | 0 | 1 | 0 | 0 | 0 | 0 | 2 | 2 | film | 333.15 | 4.033333 | 212.15 | YES
PS | 7 | 0 | 1 | 0 | 0 | 0 | 0 | 0 | 0 | 1 | 0 | 1 | 0 | beta-Pinene | 33 | 0 | 0 | 0 | 0 | 0 | 4 | 0 | 0 | 0 | 0 | 2 | 0 | 1 | 0 | 0 | 0 | 0 | 2 | 2 | film | 343.15 | 2.366667 | 212.15 | YES
PS | 7 | 0 | 1 | 0 | 0 | 0 | 0 | 0 | 0 | 1 | 0 | 1 | 0 | gamma‑Terpinene | 46 | 0 | 0 | 0 | 0 | 0 | 2 | 0 | 0 | 0 | 0 | 3 | 0 | 2 | 0 | 0 | 0 | 0 | 2 | 3 | film | 303.15 | 4.416667 | 263.15 | YES
PS | 7 | 0 | 1 | 0 | 0 | 0 | 0 | 0 | 0 | 1 | 0 | 1 | 0 | gamma‑Terpinene | 46 | 0 | 0 | 0 | 0 | 0 | 2 | 0 | 0 | 0 | 0 | 3 | 0 | 2 | 0 | 0 | 0 | 0 | 2 | 3 | film | 313.15 | 3.216667 | 263.15 | YES
PS | 7 | 0 | 1 | 0 | 0 | 0 | 0 | 0 | 0 | 1 | 0 | 1 | 0 | gamma‑Terpinene | 46 | 0 | 0 | 0 | 0 | 0 | 2 | 0 | 0 | 0 | 0 | 3 | 0 | 2 | 0 | 0 | 0 | 0 | 2 | 3 | film | 323.15 | 2.45 | 263.15 | YES
PS | 7 | 0 | 1 | 0 | 0 | 0 | 0 | 0 | 0 | 1 | 0 | 1 | 0 | gamma‑Terpinene | 46 | 0 | 0 | 0 | 0 | 0 | 2 | 0 | 0 | 0 | 0 | 3 | 0 | 2 | 0 | 0 | 0 | 0 | 2 | 3 | film | 333.15 | 1.983333 | 263.15 | YES
PS | 7 | 0 | 1 | 0 | 0 | 0 | 0 | 0 | 0 | 1 | 0 | 1 | 0 | gamma‑Terpinene | 46 | 0 | 0 | 0 | 0 | 0 | 2 | 0 | 0 | 0 | 0 | 3 | 0 | 2 | 0 | 0 | 0 | 0 | 2 | 3 | film | 343.15 | 1.6 | 263.15 | YES
PS | 7 | 0 | 1 | 0 | 0 | 0 | 0 | 0 | 0 | 1 | 0 | 1 | 0 | o-Xylene | 43 | 0 | 0 | 0 | 0 | 1 | 0 | 0 | 0 | 0 | 0 | 2 | 0 | 0 | 0 | 0 | 0 | 0 | 0 | 0 | film | 298.15 | 30 | 247.99 | YES
PS | 7 | 0 | 1 | 0 | 0 | 0 | 0 | 0 | 0 | 1 | 0 | 1 | 0 | o-Xylene | 43 | 0 | 0 | 0 | 0 | 1 | 0 | 0 | 0 | 0 | 0 | 2 | 0 | 0 | 0 | 0 | 0 | 0 | 0 | 0 | film | 323.15 | 30 | 247.99 | YES
PS | 7 | 0 | 1 | 0 | 0 | 0 | 0 | 0 | 0 | 1 | 0 | 1 | 0 | o-Xylene | 43 | 0 | 0 | 0 | 0 | 1 | 0 | 0 | 0 | 0 | 0 | 2 | 0 | 0 | 0 | 0 | 0 | 0 | 0 | 0 | film | 373.15 | 30 | 247.99 | YES
PU | 8 | 0 | 2 | 0 | 0 | 0 | 0 | 0 | 2 | 3 | 0 | 0 | 0 | Acetic acid | 25 | 0 | 0 | 0 | 0 | 0 | 0 | 0 | 0 | 1 | 0 | 1 | 0 | 0 | 0 | 0 | 0 | 0 | 0 | 0 | film | 348.15 | 33.33333 | 289.75 | YES
PU | 8 | 0 | 2 | 0 | 0 | 0 | 0 | 0 | 2 | 3 | 0 | 0 | 0 | Cyrene | 10 | 0 | 1 | 0 | 0 | 0 | 3 | 0 | 0 | 0 | 0 | 0 | 2 | 0 | 0 | 0 | 0 | 0 | 0 | 2 | fiber | 298.15 | 5 | 255.15 | NO
PU | 8 | 0 | 2 | 0 | 0 | 0 | 0 | 0 | 2 | 3 | 0 | 0 | 0 | Cyrene | 10 | 0 | 1 | 0 | 0 | 0 | 3 | 0 | 0 | 0 | 0 | 0 | 2 | 0 | 0 | 0 | 0 | 0 | 0 | 2 | fiber | 298.15 | 10 | 255.15 | NO
PU | 8 | 0 | 2 | 0 | 0 | 0 | 0 | 0 | 2 | 3 | 0 | 0 | 0 | Cyrene | 10 | 0 | 1 | 0 | 0 | 0 | 3 | 0 | 0 | 0 | 0 | 0 | 2 | 0 | 0 | 0 | 0 | 0 | 0 | 2 | fiber | 298.15 | 15 | 255.15 | NO
PU | 8 | 0 | 2 | 0 | 0 | 0 | 0 | 0 | 2 | 3 | 0 | 0 | 0 | Cyrene | 10 | 0 | 1 | 0 | 0 | 0 | 3 | 0 | 0 | 0 | 0 | 0 | 2 | 0 | 0 | 0 | 0 | 0 | 0 | 2 | fiber | 298.15 | 20 | 255.15 | NO
PU | 8 | 0 | 2 | 0 | 0 | 0 | 0 | 0 | 2 | 3 | 0 | 0 | 0 | Cyrene | 10 | 0 | 1 | 0 | 0 | 0 | 3 | 0 | 0 | 0 | 0 | 0 | 2 | 0 | 0 | 0 | 0 | 0 | 0 | 2 | fiber | 298.15 | 25 | 255.15 | NO
PU | 8 | 0 | 2 | 0 | 0 | 0 | 0 | 0 | 2 | 3 | 0 | 0 | 0 | Cyrene | 10 | 0 | 1 | 0 | 0 | 0 | 3 | 0 | 0 | 0 | 0 | 0 | 2 | 0 | 0 | 0 | 0 | 0 | 0 | 2 | fiber | 298.15 | 30 | 255.15 | NO
PU | 8 | 0 | 2 | 0 | 0 | 0 | 0 | 0 | 2 | 3 | 0 | 0 | 0 | Cyrene | 10 | 0 | 1 | 0 | 0 | 0 | 3 | 0 | 0 | 0 | 0 | 0 | 2 | 0 | 0 | 0 | 0 | 0 | 0 | 2 | fiber | 333.15 | 5 | 255.15 | NO
PU | 8 | 0 | 2 | 0 | 0 | 0 | 0 | 0 | 2 | 3 | 0 | 0 | 0 | Cyrene | 10 | 0 | 1 | 0 | 0 | 0 | 3 | 0 | 0 | 0 | 0 | 0 | 2 | 0 | 0 | 0 | 0 | 0 | 0 | 2 | fiber | 333.15 | 10 | 255.15 | NO
PU | 8 | 0 | 2 | 0 | 0 | 0 | 0 | 0 | 2 | 3 | 0 | 0 | 0 | Cyrene | 10 | 0 | 1 | 0 | 0 | 0 | 3 | 0 | 0 | 0 | 0 | 0 | 2 | 0 | 0 | 0 | 0 | 0 | 0 | 2 | fiber | 333.15 | 15 | 255.15 | NO
PU | 8 | 0 | 2 | 0 | 0 | 0 | 0 | 0 | 2 | 3 | 0 | 0 | 0 | Cyrene | 10 | 0 | 1 | 0 | 0 | 0 | 3 | 0 | 0 | 0 | 0 | 0 | 2 | 0 | 0 | 0 | 0 | 0 | 0 | 2 | fiber | 333.15 | 20 | 255.15 | NO
PU | 8 | 0 | 2 | 0 | 0 | 0 | 0 | 0 | 2 | 3 | 0 | 0 | 0 | Cyrene | 10 | 0 | 1 | 0 | 0 | 0 | 3 | 0 | 0 | 0 | 0 | 0 | 2 | 0 | 0 | 0 | 0 | 0 | 0 | 2 | fiber | 333.15 | 25 | 255.15 | NO
PU | 8 | 0 | 2 | 0 | 0 | 0 | 0 | 0 | 2 | 3 | 0 | 0 | 0 | Cyrene | 10 | 0 | 1 | 0 | 0 | 0 | 3 | 0 | 0 | 0 | 0 | 0 | 2 | 0 | 0 | 0 | 0 | 0 | 0 | 2 | fiber | 333.15 | 30 | 255.15 | NO
PU | 8 | 0 | 2 | 0 | 0 | 0 | 0 | 0 | 2 | 3 | 0 | 0 | 0 | Cyrene | 10 | 0 | 1 | 0 | 0 | 0 | 3 | 0 | 0 | 0 | 0 | 0 | 2 | 0 | 0 | 0 | 0 | 0 | 0 | 2 | fiber | 363.15 | 5 | 255.15 | NO
PU | 8 | 0 | 2 | 0 | 0 | 0 | 0 | 0 | 2 | 3 | 0 | 0 | 0 | Cyrene | 10 | 0 | 1 | 0 | 0 | 0 | 3 | 0 | 0 | 0 | 0 | 0 | 2 | 0 | 0 | 0 | 0 | 0 | 0 | 2 | fiber | 363.15 | 10 | 255.15 | NO
PU | 8 | 0 | 2 | 0 | 0 | 0 | 0 | 0 | 2 | 3 | 0 | 0 | 0 | Cyrene | 10 | 0 | 1 | 0 | 0 | 0 | 3 | 0 | 0 | 0 | 0 | 0 | 2 | 0 | 0 | 0 | 0 | 0 | 0 | 2 | fiber | 363.15 | 15 | 255.15 | NO
PU | 8 | 0 | 2 | 0 | 0 | 0 | 0 | 0 | 2 | 3 | 0 | 0 | 0 | Cyrene | 10 | 0 | 1 | 0 | 0 | 0 | 3 | 0 | 0 | 0 | 0 | 0 | 2 | 0 | 0 | 0 | 0 | 0 | 0 | 2 | fiber | 363.15 | 20 | 255.15 | NO
PU | 8 | 0 | 2 | 0 | 0 | 0 | 0 | 0 | 2 | 3 | 0 | 0 | 0 | Cyrene | 10 | 0 | 1 | 0 | 0 | 0 | 3 | 0 | 0 | 0 | 0 | 0 | 2 | 0 | 0 | 0 | 0 | 0 | 0 | 2 | fiber | 363.15 | 25 | 255.15 | NO
PU | 8 | 0 | 2 | 0 | 0 | 0 | 0 | 0 | 2 | 3 | 0 | 0 | 0 | Cyrene | 10 | 0 | 1 | 0 | 0 | 0 | 3 | 0 | 0 | 0 | 0 | 0 | 2 | 0 | 0 | 0 | 0 | 0 | 0 | 2 | fiber | 363.15 | 30 | 255.15 | NO
PU | 8 | 0 | 2 | 0 | 0 | 0 | 0 | 0 | 2 | 3 | 0 | 0 | 0 | Cyrene | 10 | 0 | 1 | 0 | 0 | 0 | 3 | 0 | 0 | 0 | 0 | 0 | 2 | 0 | 0 | 0 | 0 | 0 | 0 | 2 | fiber | 393.15 | 5 | 255.15 | NO
PU | 8 | 0 | 2 | 0 | 0 | 0 | 0 | 0 | 2 | 3 | 0 | 0 | 0 | Cyrene | 10 | 0 | 1 | 0 | 0 | 0 | 3 | 0 | 0 | 0 | 0 | 0 | 2 | 0 | 0 | 0 | 0 | 0 | 0 | 2 | fiber | 393.15 | 10 | 255.15 | NO
PU | 8 | 0 | 2 | 0 | 0 | 0 | 0 | 0 | 2 | 3 | 0 | 0 | 0 | Cyrene | 10 | 0 | 1 | 0 | 0 | 0 | 3 | 0 | 0 | 0 | 0 | 0 | 2 | 0 | 0 | 0 | 0 | 0 | 0 | 2 | fiber | 393.15 | 15 | 255.15 | NO
PU | 8 | 0 | 2 | 0 | 0 | 0 | 0 | 0 | 2 | 3 | 0 | 0 | 0 | Cyrene | 10 | 0 | 1 | 0 | 0 | 0 | 3 | 0 | 0 | 0 | 0 | 0 | 2 | 0 | 0 | 0 | 0 | 0 | 0 | 2 | fiber | 393.15 | 20 | 255.15 | NO
PU | 8 | 0 | 2 | 0 | 0 | 0 | 0 | 0 | 2 | 3 | 0 | 0 | 0 | Cyrene | 10 | 0 | 1 | 0 | 0 | 0 | 3 | 0 | 0 | 0 | 0 | 0 | 2 | 0 | 0 | 0 | 0 | 0 | 0 | 2 | fiber | 393.15 | 25 | 255.15 | NO
PU | 8 | 0 | 2 | 0 | 0 | 0 | 0 | 0 | 2 | 3 | 0 | 0 | 0 | Cyrene | 10 | 0 | 1 | 0 | 0 | 0 | 3 | 0 | 0 | 0 | 0 | 0 | 2 | 0 | 0 | 0 | 0 | 0 | 0 | 2 | fiber | 393.15 | 30 | 255.15 | NO
PU | 8 | 0 | 2 | 0 | 0 | 0 | 0 | 0 | 2 | 3 | 0 | 0 | 0 | Dimethyl Sulfoxide | 82 | 0 | 0 | 0 | 0 | 0 | 0 | 0 | 1 | 0 | 0 | 2 | 0 | 0 | 0 | 0 | 0 | 0 | 0 | 0 | fiber | 298.15 | 48 | 291.55 | NO
PU | 8 | 0 | 2 | 0 | 0 | 0 | 0 | 0 | 2 | 3 | 0 | 0 | 0 | Dimethyl Sulfoxide | 82 | 0 | 0 | 0 | 0 | 0 | 0 | 0 | 1 | 0 | 0 | 2 | 0 | 0 | 0 | 0 | 0 | 0 | 0 | 0 | fiber | 298.15 | 5 | 291.55 | NO
PU | 8 | 0 | 2 | 0 | 0 | 0 | 0 | 0 | 2 | 3 | 0 | 0 | 0 | Dimethyl Sulfoxide | 82 | 0 | 0 | 0 | 0 | 0 | 0 | 0 | 1 | 0 | 0 | 2 | 0 | 0 | 0 | 0 | 0 | 0 | 0 | 0 | fiber | 298.15 | 10 | 291.55 | NO
PU | 8 | 0 | 2 | 0 | 0 | 0 | 0 | 0 | 2 | 3 | 0 | 0 | 0 | Dimethyl Sulfoxide | 82 | 0 | 0 | 0 | 0 | 0 | 0 | 0 | 1 | 0 | 0 | 2 | 0 | 0 | 0 | 0 | 0 | 0 | 0 | 0 | fiber | 298.15 | 15 | 291.55 | NO
PU | 8 | 0 | 2 | 0 | 0 | 0 | 0 | 0 | 2 | 3 | 0 | 0 | 0 | Dimethyl Sulfoxide | 82 | 0 | 0 | 0 | 0 | 0 | 0 | 0 | 1 | 0 | 0 | 2 | 0 | 0 | 0 | 0 | 0 | 0 | 0 | 0 | fiber | 298.15 | 20 | 291.55 | NO
PU | 8 | 0 | 2 | 0 | 0 | 0 | 0 | 0 | 2 | 3 | 0 | 0 | 0 | Dimethyl Sulfoxide | 82 | 0 | 0 | 0 | 0 | 0 | 0 | 0 | 1 | 0 | 0 | 2 | 0 | 0 | 0 | 0 | 0 | 0 | 0 | 0 | fiber | 298.15 | 25 | 291.55 | NO
PU | 8 | 0 | 2 | 0 | 0 | 0 | 0 | 0 | 2 | 3 | 0 | 0 | 0 | Dimethyl Sulfoxide | 82 | 0 | 0 | 0 | 0 | 0 | 0 | 0 | 1 | 0 | 0 | 2 | 0 | 0 | 0 | 0 | 0 | 0 | 0 | 0 | fiber | 298.15 | 30 | 291.55 | NO
PU | 8 | 0 | 2 | 0 | 0 | 0 | 0 | 0 | 2 | 3 | 0 | 0 | 0 | Dimethyl Sulfoxide | 82 | 0 | 0 | 0 | 0 | 0 | 0 | 0 | 1 | 0 | 0 | 2 | 0 | 0 | 0 | 0 | 0 | 0 | 0 | 0 | fiber | 333.15 | 5 | 291.55 | NO
PU | 8 | 0 | 2 | 0 | 0 | 0 | 0 | 0 | 2 | 3 | 0 | 0 | 0 | Dimethyl Sulfoxide | 82 | 0 | 0 | 0 | 0 | 0 | 0 | 0 | 1 | 0 | 0 | 2 | 0 | 0 | 0 | 0 | 0 | 0 | 0 | 0 | fiber | 333.15 | 10 | 291.55 | NO
PU | 8 | 0 | 2 | 0 | 0 | 0 | 0 | 0 | 2 | 3 | 0 | 0 | 0 | Dimethyl Sulfoxide | 82 | 0 | 0 | 0 | 0 | 0 | 0 | 0 | 1 | 0 | 0 | 2 | 0 | 0 | 0 | 0 | 0 | 0 | 0 | 0 | fiber | 333.15 | 15 | 291.55 | NO
PU | 8 | 0 | 2 | 0 | 0 | 0 | 0 | 0 | 2 | 3 | 0 | 0 | 0 | Dimethyl Sulfoxide | 82 | 0 | 0 | 0 | 0 | 0 | 0 | 0 | 1 | 0 | 0 | 2 | 0 | 0 | 0 | 0 | 0 | 0 | 0 | 0 | fiber | 333.15 | 20 | 291.55 | NO
PU | 8 | 0 | 2 | 0 | 0 | 0 | 0 | 0 | 2 | 3 | 0 | 0 | 0 | Dimethyl Sulfoxide | 82 | 0 | 0 | 0 | 0 | 0 | 0 | 0 | 1 | 0 | 0 | 2 | 0 | 0 | 0 | 0 | 0 | 0 | 0 | 0 | fiber | 333.15 | 25 | 291.55 | NO
PU | 8 | 0 | 2 | 0 | 0 | 0 | 0 | 0 | 2 | 3 | 0 | 0 | 0 | Dimethyl Sulfoxide | 82 | 0 | 0 | 0 | 0 | 0 | 0 | 0 | 1 | 0 | 0 | 2 | 0 | 0 | 0 | 0 | 0 | 0 | 0 | 0 | fiber | 333.15 | 30 | 291.55 | NO
PU | 8 | 0 | 2 | 0 | 0 | 0 | 0 | 0 | 2 | 3 | 0 | 0 | 0 | Dimethyl Sulfoxide | 82 | 0 | 0 | 0 | 0 | 0 | 0 | 0 | 1 | 0 | 0 | 2 | 0 | 0 | 0 | 0 | 0 | 0 | 0 | 0 | fiber | 363.15 | 10 | 291.55 | NO
PU | 8 | 0 | 2 | 0 | 0 | 0 | 0 | 0 | 2 | 3 | 0 | 0 | 0 | Dimethyl Sulfoxide | 82 | 0 | 0 | 0 | 0 | 0 | 0 | 0 | 1 | 0 | 0 | 2 | 0 | 0 | 0 | 0 | 0 | 0 | 0 | 0 | fiber | 363.15 | 15 | 291.55 | NO
PU | 8 | 0 | 2 | 0 | 0 | 0 | 0 | 0 | 2 | 3 | 0 | 0 | 0 | Dimethyl Sulfoxide | 82 | 0 | 0 | 0 | 0 | 0 | 0 | 0 | 1 | 0 | 0 | 2 | 0 | 0 | 0 | 0 | 0 | 0 | 0 | 0 | fiber | 363.15 | 20 | 291.55 | NO
PU | 8 | 0 | 2 | 0 | 0 | 0 | 0 | 0 | 2 | 3 | 0 | 0 | 0 | Dimethyl Sulfoxide | 82 | 0 | 0 | 0 | 0 | 0 | 0 | 0 | 1 | 0 | 0 | 2 | 0 | 0 | 0 | 0 | 0 | 0 | 0 | 0 | fiber | 363.15 | 25 | 291.55 | NO
PU | 8 | 0 | 2 | 0 | 0 | 0 | 0 | 0 | 2 | 3 | 0 | 0 | 0 | Dimethyl Sulfoxide | 82 | 0 | 0 | 0 | 0 | 0 | 0 | 0 | 1 | 0 | 0 | 2 | 0 | 0 | 0 | 0 | 0 | 0 | 0 | 0 | fiber | 363.15 | 30 | 291.55 | NO
PU | 8 | 0 | 2 | 0 | 0 | 0 | 0 | 0 | 2 | 3 | 0 | 0 | 0 | Dimethyl Sulfoxide | 82 | 0 | 0 | 0 | 0 | 0 | 0 | 0 | 1 | 0 | 0 | 2 | 0 | 0 | 0 | 0 | 0 | 0 | 0 | 0 | fiber | 393.15 | 5 | 291.55 | YES
PU | 8 | 0 | 2 | 0 | 0 | 0 | 0 | 0 | 2 | 3 | 0 | 0 | 0 | Dimethyl Sulfoxide | 82 | 0 | 0 | 0 | 0 | 0 | 0 | 0 | 1 | 0 | 0 | 2 | 0 | 0 | 0 | 0 | 0 | 0 | 0 | 0 | fiber | 393.15 | 10 | 291.55 | YES
PU | 8 | 0 | 2 | 0 | 0 | 0 | 0 | 0 | 2 | 3 | 0 | 0 | 0 | Dimethyl Sulfoxide | 82 | 0 | 0 | 0 | 0 | 0 | 0 | 0 | 1 | 0 | 0 | 2 | 0 | 0 | 0 | 0 | 0 | 0 | 0 | 0 | fiber | 393.15 | 15 | 291.55 | YES
PU | 8 | 0 | 2 | 0 | 0 | 0 | 0 | 0 | 2 | 3 | 0 | 0 | 0 | Dimethyl Sulfoxide | 82 | 0 | 0 | 0 | 0 | 0 | 0 | 0 | 1 | 0 | 0 | 2 | 0 | 0 | 0 | 0 | 0 | 0 | 0 | 0 | fiber | 393.15 | 20 | 291.55 | YES
PU | 8 | 0 | 2 | 0 | 0 | 0 | 0 | 0 | 2 | 3 | 0 | 0 | 0 | Dimethyl Sulfoxide | 82 | 0 | 0 | 0 | 0 | 0 | 0 | 0 | 1 | 0 | 0 | 2 | 0 | 0 | 0 | 0 | 0 | 0 | 0 | 0 | fiber | 393.15 | 25 | 291.55 | YES
PU | 8 | 0 | 2 | 0 | 0 | 0 | 0 | 0 | 2 | 3 | 0 | 0 | 0 | Dimethyl Sulfoxide | 82 | 0 | 0 | 0 | 0 | 0 | 0 | 0 | 1 | 0 | 0 | 2 | 0 | 0 | 0 | 0 | 0 | 0 | 0 | 0 | fiber | 393.15 | 30 | 291.55 | YES
PU | 8 | 0 | 2 | 0 | 0 | 0 | 0 | 0 | 2 | 3 | 0 | 0 | 0 | Dimethyl Sulfoxide | 82 | 0 | 0 | 0 | 0 | 0 | 0 | 0 | 1 | 0 | 0 | 2 | 0 | 0 | 0 | 0 | 0 | 0 | 0 | 0 | fiber | 298.15 | 1440 | 291.55 | NO
PU | 8 | 0 | 2 | 0 | 0 | 0 | 0 | 0 | 2 | 3 | 0 | 0 | 0 | Formic acid | 0 | 0 | 0 | 0 | 0 | 0 | 0 | 0 | 0 | 1 | 0 | 0 | 0 | 0 | 0 | 0 | 0 | 0 | 0 | 0 | film | 373.15 | 5 | 281.45 | NO
PU | 8 | 0 | 2 | 0 | 0 | 0 | 0 | 0 | 2 | 3 | 0 | 0 | 0 | Formic acid | 0 | 0 | 0 | 0 | 0 | 0 | 0 | 0 | 0 | 1 | 0 | 0 | 0 | 0 | 0 | 0 | 0 | 0 | 0 | 0 | film | 373.15 | 10 | 281.45 | YES
PU | 8 | 0 | 2 | 0 | 0 | 0 | 0 | 0 | 2 | 3 | 0 | 0 | 0 | Formic acid | 0 | 0 | 0 | 0 | 0 | 0 | 0 | 0 | 0 | 1 | 0 | 0 | 0 | 0 | 0 | 0 | 0 | 0 | 0 | 0 | film | 373.15 | 15 | 281.45 | YES
PU | 8 | 0 | 2 | 0 | 0 | 0 | 0 | 0 | 2 | 3 | 0 | 0 | 0 | Formic acid | 0 | 0 | 0 | 0 | 0 | 0 | 0 | 0 | 0 | 1 | 0 | 0 | 0 | 0 | 0 | 0 | 0 | 0 | 0 | 0 | film | 373.15 | 25 | 281.45 | YES
PU | 8 | 0 | 2 | 0 | 0 | 0 | 0 | 0 | 2 | 3 | 0 | 0 | 0 | Formic acid | 0 | 0 | 0 | 0 | 0 | 0 | 0 | 0 | 0 | 1 | 0 | 0 | 0 | 0 | 0 | 0 | 0 | 0 | 0 | 0 | film | 373.15 | 40 | 281.45 | YES
PU | 8 | 0 | 2 | 0 | 0 | 0 | 0 | 0 | 2 | 3 | 0 | 0 | 0 | Formic acid | 0 | 0 | 0 | 0 | 0 | 0 | 0 | 0 | 0 | 1 | 0 | 0 | 0 | 0 | 0 | 0 | 0 | 0 | 0 | 0 | film | 373.15 | 60 | 281.45 | YES
PU | 8 | 0 | 2 | 0 | 0 | 0 | 0 | 0 | 2 | 3 | 0 | 0 | 0 | Formic acid | 0 | 0 | 0 | 0 | 0 | 0 | 0 | 0 | 0 | 1 | 0 | 0 | 0 | 0 | 0 | 0 | 0 | 0 | 0 | 0 | film | 373.15 | 75 | 281.45 | YES
PU | 8 | 0 | 2 | 0 | 0 | 0 | 0 | 0 | 2 | 3 | 0 | 0 | 0 | Formic acid | 0 | 0 | 0 | 0 | 0 | 0 | 0 | 0 | 0 | 1 | 0 | 0 | 0 | 0 | 0 | 0 | 0 | 0 | 0 | 0 | film | 373.15 | 90 | 281.45 | YES
PU | 8 | 0 | 2 | 0 | 0 | 0 | 0 | 0 | 2 | 3 | 0 | 0 | 0 | Formic acid | 0 | 0 | 0 | 0 | 0 | 0 | 0 | 0 | 0 | 1 | 0 | 0 | 0 | 0 | 0 | 0 | 0 | 0 | 0 | 0 | film | 348.15 | 4 | 281.45 | NO
PU | 8 | 0 | 2 | 0 | 0 | 0 | 0 | 0 | 2 | 3 | 0 | 0 | 0 | Formic acid | 0 | 0 | 0 | 0 | 0 | 0 | 0 | 0 | 0 | 1 | 0 | 0 | 0 | 0 | 0 | 0 | 0 | 0 | 0 | 0 | film | 348.15 | 8 | 281.45 | NO
PU | 8 | 0 | 2 | 0 | 0 | 0 | 0 | 0 | 2 | 3 | 0 | 0 | 0 | Formic acid | 0 | 0 | 0 | 0 | 0 | 0 | 0 | 0 | 0 | 1 | 0 | 0 | 0 | 0 | 0 | 0 | 0 | 0 | 0 | 0 | film | 348.15 | 12 | 281.45 | NO
PU | 8 | 0 | 2 | 0 | 0 | 0 | 0 | 0 | 2 | 3 | 0 | 0 | 0 | Formic acid | 0 | 0 | 0 | 0 | 0 | 0 | 0 | 0 | 0 | 1 | 0 | 0 | 0 | 0 | 0 | 0 | 0 | 0 | 0 | 0 | film | 348.15 | 16 | 281.45 | NO
PU | 8 | 0 | 2 | 0 | 0 | 0 | 0 | 0 | 2 | 3 | 0 | 0 | 0 | Formic acid | 0 | 0 | 0 | 0 | 0 | 0 | 0 | 0 | 0 | 1 | 0 | 0 | 0 | 0 | 0 | 0 | 0 | 0 | 0 | 0 | film | 348.15 | 20 | 281.45 | NO
PU | 8 | 0 | 2 | 0 | 0 | 0 | 0 | 0 | 2 | 3 | 0 | 0 | 0 | Formic acid | 0 | 0 | 0 | 0 | 0 | 0 | 0 | 0 | 0 | 1 | 0 | 0 | 0 | 0 | 0 | 0 | 0 | 0 | 0 | 0 | film | 348.15 | 25 | 281.45 | NO
PU | 8 | 0 | 2 | 0 | 0 | 0 | 0 | 0 | 2 | 3 | 0 | 0 | 0 | Formic acid | 0 | 0 | 0 | 0 | 0 | 0 | 0 | 0 | 0 | 1 | 0 | 0 | 0 | 0 | 0 | 0 | 0 | 0 | 0 | 0 | film | 348.15 | 30 | 281.45 | YES
PU | 8 | 0 | 2 | 0 | 0 | 0 | 0 | 0 | 2 | 3 | 0 | 0 | 0 | Formic acid | 0 | 0 | 0 | 0 | 0 | 0 | 0 | 0 | 0 | 1 | 0 | 0 | 0 | 0 | 0 | 0 | 0 | 0 | 0 | 0 | film | 348.15 | 50 | 281.45 | YES
PU | 8 | 0 | 2 | 0 | 0 | 0 | 0 | 0 | 2 | 3 | 0 | 0 | 0 | Formic acid | 0 | 0 | 0 | 0 | 0 | 0 | 0 | 0 | 0 | 1 | 0 | 0 | 0 | 0 | 0 | 0 | 0 | 0 | 0 | 0 | film | 333.15 | 5 | 281.45 | NO
PU | 8 | 0 | 2 | 0 | 0 | 0 | 0 | 0 | 2 | 3 | 0 | 0 | 0 | Formic acid | 0 | 0 | 0 | 0 | 0 | 0 | 0 | 0 | 0 | 1 | 0 | 0 | 0 | 0 | 0 | 0 | 0 | 0 | 0 | 0 | film | 333.15 | 10 | 281.45 | NO
PU | 8 | 0 | 2 | 0 | 0 | 0 | 0 | 0 | 2 | 3 | 0 | 0 | 0 | Formic acid | 0 | 0 | 0 | 0 | 0 | 0 | 0 | 0 | 0 | 1 | 0 | 0 | 0 | 0 | 0 | 0 | 0 | 0 | 0 | 0 | film | 333.15 | 15 | 281.45 | NO
PU | 8 | 0 | 2 | 0 | 0 | 0 | 0 | 0 | 2 | 3 | 0 | 0 | 0 | Formic acid | 0 | 0 | 0 | 0 | 0 | 0 | 0 | 0 | 0 | 1 | 0 | 0 | 0 | 0 | 0 | 0 | 0 | 0 | 0 | 0 | film | 333.15 | 25 | 281.45 | NO
PU | 8 | 0 | 2 | 0 | 0 | 0 | 0 | 0 | 2 | 3 | 0 | 0 | 0 | Formic acid | 0 | 0 | 0 | 0 | 0 | 0 | 0 | 0 | 0 | 1 | 0 | 0 | 0 | 0 | 0 | 0 | 0 | 0 | 0 | 0 | film | 333.15 | 40 | 281.45 | NO
PU | 8 | 0 | 2 | 0 | 0 | 0 | 0 | 0 | 2 | 3 | 0 | 0 | 0 | Formic acid | 0 | 0 | 0 | 0 | 0 | 0 | 0 | 0 | 0 | 1 | 0 | 0 | 0 | 0 | 0 | 0 | 0 | 0 | 0 | 0 | film | 333.15 | 60 | 281.45 | YES
PU | 8 | 0 | 2 | 0 | 0 | 0 | 0 | 0 | 2 | 3 | 0 | 0 | 0 | Formic acid | 0 | 0 | 0 | 0 | 0 | 0 | 0 | 0 | 0 | 1 | 0 | 0 | 0 | 0 | 0 | 0 | 0 | 0 | 0 | 0 | film | 333.15 | 75 | 281.45 | YES
PU | 8 | 0 | 2 | 0 | 0 | 0 | 0 | 0 | 2 | 3 | 0 | 0 | 0 | Formic acid | 0 | 0 | 0 | 0 | 0 | 0 | 0 | 0 | 0 | 1 | 0 | 0 | 0 | 0 | 0 | 0 | 0 | 0 | 0 | 0 | film | 333.15 | 90 | 281.45 | YES
PU | 8 | 0 | 2 | 0 | 0 | 0 | 0 | 0 | 2 | 3 | 0 | 0 | 0 | Formic acid | 0 | 0 | 0 | 0 | 0 | 0 | 0 | 0 | 0 | 1 | 0 | 0 | 0 | 0 | 0 | 0 | 0 | 0 | 0 | 0 | film | 358.15 | 5 | 281.45 | NO
PU | 8 | 0 | 2 | 0 | 0 | 0 | 0 | 0 | 2 | 3 | 0 | 0 | 0 | Formic acid | 0 | 0 | 0 | 0 | 0 | 0 | 0 | 0 | 0 | 1 | 0 | 0 | 0 | 0 | 0 | 0 | 0 | 0 | 0 | 0 | film | 358.15 | 10 | 281.45 | NO
PU | 8 | 0 | 2 | 0 | 0 | 0 | 0 | 0 | 2 | 3 | 0 | 0 | 0 | Formic acid | 0 | 0 | 0 | 0 | 0 | 0 | 0 | 0 | 0 | 1 | 0 | 0 | 0 | 0 | 0 | 0 | 0 | 0 | 0 | 0 | film | 358.15 | 15 | 281.45 | YES
PU | 8 | 0 | 2 | 0 | 0 | 0 | 0 | 0 | 2 | 3 | 0 | 0 | 0 | Formic acid | 0 | 0 | 0 | 0 | 0 | 0 | 0 | 0 | 0 | 1 | 0 | 0 | 0 | 0 | 0 | 0 | 0 | 0 | 0 | 0 | film | 358.15 | 25 | 281.45 | YES
PU | 8 | 0 | 2 | 0 | 0 | 0 | 0 | 0 | 2 | 3 | 0 | 0 | 0 | Formic acid | 0 | 0 | 0 | 0 | 0 | 0 | 0 | 0 | 0 | 1 | 0 | 0 | 0 | 0 | 0 | 0 | 0 | 0 | 0 | 0 | film | 358.15 | 40 | 281.45 | YES
PU | 8 | 0 | 2 | 0 | 0 | 0 | 0 | 0 | 2 | 3 | 0 | 0 | 0 | Formic acid | 0 | 0 | 0 | 0 | 0 | 0 | 0 | 0 | 0 | 1 | 0 | 0 | 0 | 0 | 0 | 0 | 0 | 0 | 0 | 0 | film | 358.15 | 60 | 281.45 | YES
PU | 8 | 0 | 2 | 0 | 0 | 0 | 0 | 0 | 2 | 3 | 0 | 0 | 0 | Formic acid | 0 | 0 | 0 | 0 | 0 | 0 | 0 | 0 | 0 | 1 | 0 | 0 | 0 | 0 | 0 | 0 | 0 | 0 | 0 | 0 | film | 358.15 | 75 | 281.45 | YES
PU | 8 | 0 | 2 | 0 | 0 | 0 | 0 | 0 | 2 | 3 | 0 | 0 | 0 | Formic acid | 0 | 0 | 0 | 0 | 0 | 0 | 0 | 0 | 0 | 1 | 0 | 0 | 0 | 0 | 0 | 0 | 0 | 0 | 0 | 0 | film | 348.15 | 33.33333 | 281.45 | YES
PU | 8 | 0 | 2 | 0 | 0 | 0 | 0 | 0 | 2 | 3 | 0 | 0 | 0 | Formic acid | 0 | 0 | 0 | 0 | 0 | 0 | 0 | 0 | 0 | 1 | 0 | 0 | 0 | 0 | 0 | 0 | 0 | 0 | 0 | 0 | film | 373.15 | 30 | 281.45 | YES
PU | 8 | 0 | 2 | 0 | 0 | 0 | 0 | 0 | 2 | 3 | 0 | 0 | 0 | Formic acid | 0 | 0 | 0 | 0 | 0 | 0 | 0 | 0 | 0 | 1 | 0 | 0 | 0 | 0 | 0 | 0 | 0 | 0 | 0 | 0 | film | 358.15 | 30 | 281.45 | YES
PU | 8 | 0 | 2 | 0 | 0 | 0 | 0 | 0 | 2 | 3 | 0 | 0 | 0 | Formic acid | 0 | 0 | 0 | 0 | 0 | 0 | 0 | 0 | 0 | 1 | 0 | 0 | 0 | 0 | 0 | 0 | 0 | 0 | 0 | 0 | film | 348.15 | 90 | 281.45 | YES
PU | 8 | 0 | 2 | 0 | 0 | 0 | 0 | 0 | 2 | 3 | 0 | 0 | 0 | Formic acid | 0 | 0 | 0 | 0 | 0 | 0 | 0 | 0 | 0 | 1 | 0 | 0 | 0 | 0 | 0 | 0 | 0 | 0 | 0 | 0 | film | 348.15 | 4.166667 | 281.45 | NO
PU | 8 | 0 | 2 | 0 | 0 | 0 | 0 | 0 | 2 | 3 | 0 | 0 | 0 | Formic acid | 0 | 0 | 0 | 0 | 0 | 0 | 0 | 0 | 0 | 1 | 0 | 0 | 0 | 0 | 0 | 0 | 0 | 0 | 0 | 0 | film | 348.15 | 8.333333 | 281.45 | NO
PU | 8 | 0 | 2 | 0 | 0 | 0 | 0 | 0 | 2 | 3 | 0 | 0 | 0 | Formic acid | 0 | 0 | 0 | 0 | 0 | 0 | 0 | 0 | 0 | 1 | 0 | 0 | 0 | 0 | 0 | 0 | 0 | 0 | 0 | 0 | film | 348.15 | 20.83333 | 281.45 | NO
PU | 8 | 0 | 2 | 0 | 0 | 0 | 0 | 0 | 2 | 3 | 0 | 0 | 0 | Formic acid | 0 | 0 | 0 | 0 | 0 | 0 | 0 | 0 | 0 | 1 | 0 | 0 | 0 | 0 | 0 | 0 | 0 | 0 | 0 | 0 | film | 348.15 | 29.16667 | 281.45 | YES
PU | 8 | 0 | 2 | 0 | 0 | 0 | 0 | 0 | 2 | 3 | 0 | 0 | 0 | Formic acid | 0 | 0 | 0 | 0 | 0 | 0 | 0 | 0 | 0 | 1 | 0 | 0 | 0 | 0 | 0 | 0 | 0 | 0 | 0 | 0 | film | 348.15 | 70.83333 | 281.45 | YES
PU | 8 | 0 | 2 | 0 | 0 | 0 | 0 | 0 | 2 | 3 | 0 | 0 | 0 | Formic acid | 0 | 0 | 0 | 0 | 0 | 0 | 0 | 0 | 0 | 1 | 0 | 0 | 0 | 0 | 0 | 0 | 0 | 0 | 0 | 0 | film | 348.15 | 41.66667 | 281.45 | YES
PU | 8 | 0 | 2 | 0 | 0 | 0 | 0 | 0 | 2 | 3 | 0 | 0 | 0 | Formic acid | 0 | 0 | 0 | 0 | 0 | 0 | 0 | 0 | 0 | 1 | 0 | 0 | 0 | 0 | 0 | 0 | 0 | 0 | 0 | 0 | film | 338.15 | 20.83333 | 281.45 | NO
PU | 8 | 0 | 2 | 0 | 0 | 0 | 0 | 0 | 2 | 3 | 0 | 0 | 0 | Formic acid | 0 | 0 | 0 | 0 | 0 | 0 | 0 | 0 | 0 | 1 | 0 | 0 | 0 | 0 | 0 | 0 | 0 | 0 | 0 | 0 | film | 338.15 | 29.16667 | 281.45 | NO
PU | 8 | 0 | 2 | 0 | 0 | 0 | 0 | 0 | 2 | 3 | 0 | 0 | 0 | Formic acid | 0 | 0 | 0 | 0 | 0 | 0 | 0 | 0 | 0 | 1 | 0 | 0 | 0 | 0 | 0 | 0 | 0 | 0 | 0 | 0 | film | 338.15 | 41.66667 | 281.45 | YES
PU | 8 | 0 | 2 | 0 | 0 | 0 | 0 | 0 | 2 | 3 | 0 | 0 | 0 | Formic acid | 0 | 0 | 0 | 0 | 0 | 0 | 0 | 0 | 0 | 1 | 0 | 0 | 0 | 0 | 0 | 0 | 0 | 0 | 0 | 0 | film | 338.15 | 54.16667 | 281.45 | YES
PU | 8 | 0 | 2 | 0 | 0 | 0 | 0 | 0 | 2 | 3 | 0 | 0 | 0 | Formic acid | 0 | 0 | 0 | 0 | 0 | 0 | 0 | 0 | 0 | 1 | 0 | 0 | 0 | 0 | 0 | 0 | 0 | 0 | 0 | 0 | film | 338.15 | 91.66667 | 281.45 | YES
PU | 8 | 0 | 2 | 0 | 0 | 0 | 0 | 0 | 2 | 3 | 0 | 0 | 0 | Formic acid | 0 | 0 | 0 | 0 | 0 | 0 | 0 | 0 | 0 | 1 | 0 | 0 | 0 | 0 | 0 | 0 | 0 | 0 | 0 | 0 | film | 323.15 | 8.333333 | 281.45 | NO
PU | 8 | 0 | 2 | 0 | 0 | 0 | 0 | 0 | 2 | 3 | 0 | 0 | 0 | Formic acid | 0 | 0 | 0 | 0 | 0 | 0 | 0 | 0 | 0 | 1 | 0 | 0 | 0 | 0 | 0 | 0 | 0 | 0 | 0 | 0 | film | 323.15 | 29.16667 | 281.45 | NO
PU | 8 | 0 | 2 | 0 | 0 | 0 | 0 | 0 | 2 | 3 | 0 | 0 | 0 | Formic acid | 0 | 0 | 0 | 0 | 0 | 0 | 0 | 0 | 0 | 1 | 0 | 0 | 0 | 0 | 0 | 0 | 0 | 0 | 0 | 0 | film | 323.15 | 58.33333 | 281.45 | NO
PU | 8 | 0 | 2 | 0 | 0 | 0 | 0 | 0 | 2 | 3 | 0 | 0 | 0 | Formic acid | 0 | 0 | 0 | 0 | 0 | 0 | 0 | 0 | 0 | 1 | 0 | 0 | 0 | 0 | 0 | 0 | 0 | 0 | 0 | 0 | film | 323.15 | 70.83333 | 281.45 | NO
PU | 8 | 0 | 2 | 0 | 0 | 0 | 0 | 0 | 2 | 3 | 0 | 0 | 0 | Formic acid | 0 | 0 | 0 | 0 | 0 | 0 | 0 | 0 | 0 | 1 | 0 | 0 | 0 | 0 | 0 | 0 | 0 | 0 | 0 | 0 | film | 323.15 | 79.16667 | 281.45 | NO
PU | 8 | 0 | 2 | 0 | 0 | 0 | 0 | 0 | 2 | 3 | 0 | 0 | 0 | Hexanoic acid | 57 | 0 | 0 | 0 | 0 | 0 | 4 | 0 | 0 | 1 | 0 | 1 | 0 | 0 | 0 | 0 | 0 | 0 | 0 | 0 | film | 348.15 | 33.33333 | 269.15 | NO
PU | 8 | 0 | 2 | 0 | 0 | 0 | 0 | 0 | 2 | 3 | 0 | 0 | 0 | N,N-Dimethylacetamide | 24 | 0 | 0 | 0 | 0 | 0 | 0 | 0 | 0 | 0 | 1 | 3 | 0 | 0 | 0 | 0 | 0 | 0 | 0 | 0 | fiber | 298.15 | 5 | 253.15 | NO
PU | 8 | 0 | 2 | 0 | 0 | 0 | 0 | 0 | 2 | 3 | 0 | 0 | 0 | N,N-Dimethylacetamide | 24 | 0 | 0 | 0 | 0 | 0 | 0 | 0 | 0 | 0 | 1 | 3 | 0 | 0 | 0 | 0 | 0 | 0 | 0 | 0 | fiber | 298.15 | 10 | 253.15 | YES
PU | 8 | 0 | 2 | 0 | 0 | 0 | 0 | 0 | 2 | 3 | 0 | 0 | 0 | N,N-Dimethylacetamide | 24 | 0 | 0 | 0 | 0 | 0 | 0 | 0 | 0 | 0 | 1 | 3 | 0 | 0 | 0 | 0 | 0 | 0 | 0 | 0 | fiber | 298.15 | 15 | 253.15 | YES
PU | 8 | 0 | 2 | 0 | 0 | 0 | 0 | 0 | 2 | 3 | 0 | 0 | 0 | N,N-Dimethylacetamide | 24 | 0 | 0 | 0 | 0 | 0 | 0 | 0 | 0 | 0 | 1 | 3 | 0 | 0 | 0 | 0 | 0 | 0 | 0 | 0 | fiber | 298.15 | 20 | 253.15 | YES
PU | 8 | 0 | 2 | 0 | 0 | 0 | 0 | 0 | 2 | 3 | 0 | 0 | 0 | N,N-Dimethylacetamide | 24 | 0 | 0 | 0 | 0 | 0 | 0 | 0 | 0 | 0 | 1 | 3 | 0 | 0 | 0 | 0 | 0 | 0 | 0 | 0 | fiber | 298.15 | 25 | 253.15 | YES
PU | 8 | 0 | 2 | 0 | 0 | 0 | 0 | 0 | 2 | 3 | 0 | 0 | 0 | N,N-Dimethylacetamide | 24 | 0 | 0 | 0 | 0 | 0 | 0 | 0 | 0 | 0 | 1 | 3 | 0 | 0 | 0 | 0 | 0 | 0 | 0 | 0 | fiber | 298.15 | 30 | 253.15 | YES
PU | 8 | 0 | 2 | 0 | 0 | 0 | 0 | 0 | 2 | 3 | 0 | 0 | 0 | N,N-Dimethylacetamide | 24 | 0 | 0 | 0 | 0 | 0 | 0 | 0 | 0 | 0 | 1 | 3 | 0 | 0 | 0 | 0 | 0 | 0 | 0 | 0 | fiber | 333.15 | 5 | 253.15 | YES
PU | 8 | 0 | 2 | 0 | 0 | 0 | 0 | 0 | 2 | 3 | 0 | 0 | 0 | N,N-Dimethylacetamide | 24 | 0 | 0 | 0 | 0 | 0 | 0 | 0 | 0 | 0 | 1 | 3 | 0 | 0 | 0 | 0 | 0 | 0 | 0 | 0 | fiber | 333.15 | 10 | 253.15 | YES
PU | 8 | 0 | 2 | 0 | 0 | 0 | 0 | 0 | 2 | 3 | 0 | 0 | 0 | N,N-Dimethylacetamide | 24 | 0 | 0 | 0 | 0 | 0 | 0 | 0 | 0 | 0 | 1 | 3 | 0 | 0 | 0 | 0 | 0 | 0 | 0 | 0 | fiber | 333.15 | 15 | 253.15 | YES
PU | 8 | 0 | 2 | 0 | 0 | 0 | 0 | 0 | 2 | 3 | 0 | 0 | 0 | N,N-Dimethylacetamide | 24 | 0 | 0 | 0 | 0 | 0 | 0 | 0 | 0 | 0 | 1 | 3 | 0 | 0 | 0 | 0 | 0 | 0 | 0 | 0 | fiber | 333.15 | 20 | 253.15 | YES
PU | 8 | 0 | 2 | 0 | 0 | 0 | 0 | 0 | 2 | 3 | 0 | 0 | 0 | N,N-Dimethylacetamide | 24 | 0 | 0 | 0 | 0 | 0 | 0 | 0 | 0 | 0 | 1 | 3 | 0 | 0 | 0 | 0 | 0 | 0 | 0 | 0 | fiber | 333.15 | 25 | 253.15 | YES
PU | 8 | 0 | 2 | 0 | 0 | 0 | 0 | 0 | 2 | 3 | 0 | 0 | 0 | N,N-Dimethylacetamide | 24 | 0 | 0 | 0 | 0 | 0 | 0 | 0 | 0 | 0 | 1 | 3 | 0 | 0 | 0 | 0 | 0 | 0 | 0 | 0 | fiber | 333.15 | 30 | 253.15 | YES
PU | 8 | 0 | 2 | 0 | 0 | 0 | 0 | 0 | 2 | 3 | 0 | 0 | 0 | N,N-Dimethylacetamide | 24 | 0 | 0 | 0 | 0 | 0 | 0 | 0 | 0 | 0 | 1 | 3 | 0 | 0 | 0 | 0 | 0 | 0 | 0 | 0 | fiber | 363.15 | 5 | 253.15 | YES
PU | 8 | 0 | 2 | 0 | 0 | 0 | 0 | 0 | 2 | 3 | 0 | 0 | 0 | N,N-Dimethylacetamide | 24 | 0 | 0 | 0 | 0 | 0 | 0 | 0 | 0 | 0 | 1 | 3 | 0 | 0 | 0 | 0 | 0 | 0 | 0 | 0 | fiber | 363.15 | 10 | 253.15 | YES
PU | 8 | 0 | 2 | 0 | 0 | 0 | 0 | 0 | 2 | 3 | 0 | 0 | 0 | N,N-Dimethylacetamide | 24 | 0 | 0 | 0 | 0 | 0 | 0 | 0 | 0 | 0 | 1 | 3 | 0 | 0 | 0 | 0 | 0 | 0 | 0 | 0 | fiber | 363.15 | 15 | 253.15 | YES
PU | 8 | 0 | 2 | 0 | 0 | 0 | 0 | 0 | 2 | 3 | 0 | 0 | 0 | N,N-Dimethylacetamide | 24 | 0 | 0 | 0 | 0 | 0 | 0 | 0 | 0 | 0 | 1 | 3 | 0 | 0 | 0 | 0 | 0 | 0 | 0 | 0 | fiber | 363.15 | 20 | 253.15 | YES
PU | 8 | 0 | 2 | 0 | 0 | 0 | 0 | 0 | 2 | 3 | 0 | 0 | 0 | N,N-Dimethylacetamide | 24 | 0 | 0 | 0 | 0 | 0 | 0 | 0 | 0 | 0 | 1 | 3 | 0 | 0 | 0 | 0 | 0 | 0 | 0 | 0 | fiber | 363.15 | 25 | 253.15 | YES
PU | 8 | 0 | 2 | 0 | 0 | 0 | 0 | 0 | 2 | 3 | 0 | 0 | 0 | N,N-Dimethylacetamide | 24 | 0 | 0 | 0 | 0 | 0 | 0 | 0 | 0 | 0 | 1 | 3 | 0 | 0 | 0 | 0 | 0 | 0 | 0 | 0 | fiber | 363.15 | 30 | 253.15 | YES
PU | 8 | 0 | 2 | 0 | 0 | 0 | 0 | 0 | 2 | 3 | 0 | 0 | 0 | N,N-Dimethylacetamide | 24 | 0 | 0 | 0 | 0 | 0 | 0 | 0 | 0 | 0 | 1 | 3 | 0 | 0 | 0 | 0 | 0 | 0 | 0 | 0 | fiber | 393.15 | 5 | 253.15 | YES
PU | 8 | 0 | 2 | 0 | 0 | 0 | 0 | 0 | 2 | 3 | 0 | 0 | 0 | N,N-Dimethylacetamide | 24 | 0 | 0 | 0 | 0 | 0 | 0 | 0 | 0 | 0 | 1 | 3 | 0 | 0 | 0 | 0 | 0 | 0 | 0 | 0 | fiber | 393.15 | 10 | 253.15 | YES
PU | 8 | 0 | 2 | 0 | 0 | 0 | 0 | 0 | 2 | 3 | 0 | 0 | 0 | N,N-Dimethylacetamide | 24 | 0 | 0 | 0 | 0 | 0 | 0 | 0 | 0 | 0 | 1 | 3 | 0 | 0 | 0 | 0 | 0 | 0 | 0 | 0 | fiber | 393.15 | 15 | 253.15 | YES
PU | 8 | 0 | 2 | 0 | 0 | 0 | 0 | 0 | 2 | 3 | 0 | 0 | 0 | N,N-Dimethylacetamide | 24 | 0 | 0 | 0 | 0 | 0 | 0 | 0 | 0 | 0 | 1 | 3 | 0 | 0 | 0 | 0 | 0 | 0 | 0 | 0 | fiber | 393.15 | 20 | 253.15 | YES
PU | 8 | 0 | 2 | 0 | 0 | 0 | 0 | 0 | 2 | 3 | 0 | 0 | 0 | N,N-Dimethylacetamide | 24 | 0 | 0 | 0 | 0 | 0 | 0 | 0 | 0 | 0 | 1 | 3 | 0 | 0 | 0 | 0 | 0 | 0 | 0 | 0 | fiber | 393.15 | 25 | 253.15 | YES
PU | 8 | 0 | 2 | 0 | 0 | 0 | 0 | 0 | 2 | 3 | 0 | 0 | 0 | N,N-Dimethylacetamide | 24 | 0 | 0 | 0 | 0 | 0 | 0 | 0 | 0 | 0 | 1 | 3 | 0 | 0 | 0 | 0 | 0 | 0 | 0 | 0 | fiber | 393.15 | 30 | 253.15 | YES
PU | 8 | 0 | 2 | 0 | 0 | 0 | 0 | 0 | 2 | 3 | 0 | 0 | 0 | N,N-Dimethylformamide | 75 | 0 | 0 | 0 | 0 | 0 | 0 | 0 | 0 | 0 | 1 | 2 | 0 | 0 | 0 | 0 | 0 | 0 | 0 | 0 | fiber | 298.15 | 5 | 212.15 | NO
PU | 8 | 0 | 2 | 0 | 0 | 0 | 0 | 0 | 2 | 3 | 0 | 0 | 0 | N,N-Dimethylformamide | 75 | 0 | 0 | 0 | 0 | 0 | 0 | 0 | 0 | 0 | 1 | 2 | 0 | 0 | 0 | 0 | 0 | 0 | 0 | 0 | fiber | 298.15 | 10 | 212.15 | NO
PU | 8 | 0 | 2 | 0 | 0 | 0 | 0 | 0 | 2 | 3 | 0 | 0 | 0 | N,N-Dimethylformamide | 75 | 0 | 0 | 0 | 0 | 0 | 0 | 0 | 0 | 0 | 1 | 2 | 0 | 0 | 0 | 0 | 0 | 0 | 0 | 0 | fiber | 298.15 | 15 | 212.15 | NO
PU | 8 | 0 | 2 | 0 | 0 | 0 | 0 | 0 | 2 | 3 | 0 | 0 | 0 | N,N-Dimethylformamide | 75 | 0 | 0 | 0 | 0 | 0 | 0 | 0 | 0 | 0 | 1 | 2 | 0 | 0 | 0 | 0 | 0 | 0 | 0 | 0 | fiber | 298.15 | 20 | 212.15 | NO
PU | 8 | 0 | 2 | 0 | 0 | 0 | 0 | 0 | 2 | 3 | 0 | 0 | 0 | N,N-Dimethylformamide | 75 | 0 | 0 | 0 | 0 | 0 | 0 | 0 | 0 | 0 | 1 | 2 | 0 | 0 | 0 | 0 | 0 | 0 | 0 | 0 | fiber | 298.15 | 25 | 212.15 | NO
PU | 8 | 0 | 2 | 0 | 0 | 0 | 0 | 0 | 2 | 3 | 0 | 0 | 0 | N,N-Dimethylformamide | 75 | 0 | 0 | 0 | 0 | 0 | 0 | 0 | 0 | 0 | 1 | 2 | 0 | 0 | 0 | 0 | 0 | 0 | 0 | 0 | fiber | 298.15 | 30 | 212.15 | NO
PU | 8 | 0 | 2 | 0 | 0 | 0 | 0 | 0 | 2 | 3 | 0 | 0 | 0 | N,N-Dimethylformamide | 75 | 0 | 0 | 0 | 0 | 0 | 0 | 0 | 0 | 0 | 1 | 2 | 0 | 0 | 0 | 0 | 0 | 0 | 0 | 0 | fiber | 333.15 | 5 | 212.15 | YES
PU | 8 | 0 | 2 | 0 | 0 | 0 | 0 | 0 | 2 | 3 | 0 | 0 | 0 | N,N-Dimethylformamide | 75 | 0 | 0 | 0 | 0 | 0 | 0 | 0 | 0 | 0 | 1 | 2 | 0 | 0 | 0 | 0 | 0 | 0 | 0 | 0 | fiber | 333.15 | 10 | 212.15 | YES
PU | 8 | 0 | 2 | 0 | 0 | 0 | 0 | 0 | 2 | 3 | 0 | 0 | 0 | N,N-Dimethylformamide | 75 | 0 | 0 | 0 | 0 | 0 | 0 | 0 | 0 | 0 | 1 | 2 | 0 | 0 | 0 | 0 | 0 | 0 | 0 | 0 | fiber | 333.15 | 15 | 212.15 | YES
PU | 8 | 0 | 2 | 0 | 0 | 0 | 0 | 0 | 2 | 3 | 0 | 0 | 0 | N,N-Dimethylformamide | 75 | 0 | 0 | 0 | 0 | 0 | 0 | 0 | 0 | 0 | 1 | 2 | 0 | 0 | 0 | 0 | 0 | 0 | 0 | 0 | fiber | 333.15 | 20 | 212.15 | YES
PU | 8 | 0 | 2 | 0 | 0 | 0 | 0 | 0 | 2 | 3 | 0 | 0 | 0 | N,N-Dimethylformamide | 75 | 0 | 0 | 0 | 0 | 0 | 0 | 0 | 0 | 0 | 1 | 2 | 0 | 0 | 0 | 0 | 0 | 0 | 0 | 0 | fiber | 333.15 | 25 | 212.15 | YES
PU | 8 | 0 | 2 | 0 | 0 | 0 | 0 | 0 | 2 | 3 | 0 | 0 | 0 | N,N-Dimethylformamide | 75 | 0 | 0 | 0 | 0 | 0 | 0 | 0 | 0 | 0 | 1 | 2 | 0 | 0 | 0 | 0 | 0 | 0 | 0 | 0 | fiber | 333.15 | 30 | 212.15 | YES
PU | 8 | 0 | 2 | 0 | 0 | 0 | 0 | 0 | 2 | 3 | 0 | 0 | 0 | N,N-Dimethylformamide | 75 | 0 | 0 | 0 | 0 | 0 | 0 | 0 | 0 | 0 | 1 | 2 | 0 | 0 | 0 | 0 | 0 | 0 | 0 | 0 | fiber | 363.15 | 5 | 212.15 | YES
PU | 8 | 0 | 2 | 0 | 0 | 0 | 0 | 0 | 2 | 3 | 0 | 0 | 0 | N,N-Dimethylformamide | 75 | 0 | 0 | 0 | 0 | 0 | 0 | 0 | 0 | 0 | 1 | 2 | 0 | 0 | 0 | 0 | 0 | 0 | 0 | 0 | fiber | 363.15 | 10 | 212.15 | YES
PU | 8 | 0 | 2 | 0 | 0 | 0 | 0 | 0 | 2 | 3 | 0 | 0 | 0 | N,N-Dimethylformamide | 75 | 0 | 0 | 0 | 0 | 0 | 0 | 0 | 0 | 0 | 1 | 2 | 0 | 0 | 0 | 0 | 0 | 0 | 0 | 0 | fiber | 363.15 | 15 | 212.15 | YES
PU | 8 | 0 | 2 | 0 | 0 | 0 | 0 | 0 | 2 | 3 | 0 | 0 | 0 | N,N-Dimethylformamide | 75 | 0 | 0 | 0 | 0 | 0 | 0 | 0 | 0 | 0 | 1 | 2 | 0 | 0 | 0 | 0 | 0 | 0 | 0 | 0 | fiber | 363.15 | 20 | 212.15 | YES
PU | 8 | 0 | 2 | 0 | 0 | 0 | 0 | 0 | 2 | 3 | 0 | 0 | 0 | N,N-Dimethylformamide | 75 | 0 | 0 | 0 | 0 | 0 | 0 | 0 | 0 | 0 | 1 | 2 | 0 | 0 | 0 | 0 | 0 | 0 | 0 | 0 | fiber | 363.15 | 25 | 212.15 | YES
PU | 8 | 0 | 2 | 0 | 0 | 0 | 0 | 0 | 2 | 3 | 0 | 0 | 0 | N,N-Dimethylformamide | 75 | 0 | 0 | 0 | 0 | 0 | 0 | 0 | 0 | 0 | 1 | 2 | 0 | 0 | 0 | 0 | 0 | 0 | 0 | 0 | fiber | 363.15 | 30 | 212.15 | YES
PU | 8 | 0 | 2 | 0 | 0 | 0 | 0 | 0 | 2 | 3 | 0 | 0 | 0 | N,N-Dimethylformamide | 75 | 0 | 0 | 0 | 0 | 0 | 0 | 0 | 0 | 0 | 1 | 2 | 0 | 0 | 0 | 0 | 0 | 0 | 0 | 0 | fiber | 393.15 | 5 | 212.15 | YES
PU | 8 | 0 | 2 | 0 | 0 | 0 | 0 | 0 | 2 | 3 | 0 | 0 | 0 | N,N-Dimethylformamide | 75 | 0 | 0 | 0 | 0 | 0 | 0 | 0 | 0 | 0 | 1 | 2 | 0 | 0 | 0 | 0 | 0 | 0 | 0 | 0 | fiber | 393.15 | 10 | 212.15 | YES
PU | 8 | 0 | 2 | 0 | 0 | 0 | 0 | 0 | 2 | 3 | 0 | 0 | 0 | N,N-Dimethylformamide | 75 | 0 | 0 | 0 | 0 | 0 | 0 | 0 | 0 | 0 | 1 | 2 | 0 | 0 | 0 | 0 | 0 | 0 | 0 | 0 | fiber | 393.15 | 15 | 212.15 | YES
PU | 8 | 0 | 2 | 0 | 0 | 0 | 0 | 0 | 2 | 3 | 0 | 0 | 0 | N,N-Dimethylformamide | 75 | 0 | 0 | 0 | 0 | 0 | 0 | 0 | 0 | 0 | 1 | 2 | 0 | 0 | 0 | 0 | 0 | 0 | 0 | 0 | fiber | 393.15 | 20 | 212.15 | YES
PU | 8 | 0 | 2 | 0 | 0 | 0 | 0 | 0 | 2 | 3 | 0 | 0 | 0 | N,N-Dimethylformamide | 75 | 0 | 0 | 0 | 0 | 0 | 0 | 0 | 0 | 0 | 1 | 2 | 0 | 0 | 0 | 0 | 0 | 0 | 0 | 0 | fiber | 393.15 | 25 | 212.15 | YES
PU | 8 | 0 | 2 | 0 | 0 | 0 | 0 | 0 | 2 | 3 | 0 | 0 | 0 | N,N-Dimethylformamide | 75 | 0 | 0 | 0 | 0 | 0 | 0 | 0 | 0 | 0 | 1 | 2 | 0 | 0 | 0 | 0 | 0 | 0 | 0 | 0 | fiber | 393.15 | 30 | 212.15 | YES
PU | 8 | 0 | 2 | 0 | 0 | 0 | 0 | 0 | 2 | 3 | 0 | 0 | 0 | N,N-Dimethylformamide | 75 | 0 | 0 | 0 | 0 | 0 | 0 | 0 | 0 | 0 | 1 | 2 | 0 | 0 | 0 | 0 | 0 | 0 | 0 | 0 | fiber | 298.15 | 60 | 212.15 | YES
PU | 8 | 0 | 2 | 0 | 0 | 0 | 0 | 0 | 2 | 3 | 0 | 0 | 0 | Tetrahydrofuran | 15 | 0 | 0 | 0 | 0 | 0 | 4 | 0 | 0 | 0 | 0 | 0 | 1 | 0 | 0 | 0 | 0 | 0 | 0 | 0 | fiber | 298.15 | 48 | 164.75 | NO
PU | 8 | 0 | 2 | 0 | 0 | 0 | 0 | 0 | 2 | 3 | 0 | 0 | 0 | Tetrahydrofuran | 15 | 0 | 0 | 0 | 0 | 0 | 4 | 0 | 0 | 0 | 0 | 0 | 1 | 0 | 0 | 0 | 0 | 0 | 0 | 0 | fiber | 298.15 | 1440 | 164.75 | NO
PU | 8 | 0 | 2 | 0 | 0 | 0 | 0 | 0 | 2 | 3 | 0 | 0 | 0 | gamma-Valerolactone | 52 | 0 | 0 | 1 | 0 | 0 | 2 | 0 | 0 | 0 | 0 | 1 | 0 | 0 | 0 | 0 | 0 | 0 | 0 | 1 | fiber | 298.15 | 5 | 242.15 | NO
PU | 8 | 0 | 2 | 0 | 0 | 0 | 0 | 0 | 2 | 3 | 0 | 0 | 0 | gamma-Valerolactone | 52 | 0 | 0 | 1 | 0 | 0 | 2 | 0 | 0 | 0 | 0 | 1 | 0 | 0 | 0 | 0 | 0 | 0 | 0 | 1 | fiber | 298.15 | 10 | 242.15 | NO
PU | 8 | 0 | 2 | 0 | 0 | 0 | 0 | 0 | 2 | 3 | 0 | 0 | 0 | gamma-Valerolactone | 52 | 0 | 0 | 1 | 0 | 0 | 2 | 0 | 0 | 0 | 0 | 1 | 0 | 0 | 0 | 0 | 0 | 0 | 0 | 1 | fiber | 298.15 | 15 | 242.15 | NO
PU | 8 | 0 | 2 | 0 | 0 | 0 | 0 | 0 | 2 | 3 | 0 | 0 | 0 | gamma-Valerolactone | 52 | 0 | 0 | 1 | 0 | 0 | 2 | 0 | 0 | 0 | 0 | 1 | 0 | 0 | 0 | 0 | 0 | 0 | 0 | 1 | fiber | 298.15 | 20 | 242.15 | NO
PU | 8 | 0 | 2 | 0 | 0 | 0 | 0 | 0 | 2 | 3 | 0 | 0 | 0 | gamma-Valerolactone | 52 | 0 | 0 | 1 | 0 | 0 | 2 | 0 | 0 | 0 | 0 | 1 | 0 | 0 | 0 | 0 | 0 | 0 | 0 | 1 | fiber | 298.15 | 25 | 242.15 | NO
PU | 8 | 0 | 2 | 0 | 0 | 0 | 0 | 0 | 2 | 3 | 0 | 0 | 0 | gamma-Valerolactone | 52 | 0 | 0 | 1 | 0 | 0 | 2 | 0 | 0 | 0 | 0 | 1 | 0 | 0 | 0 | 0 | 0 | 0 | 0 | 1 | fiber | 298.15 | 30 | 242.15 | NO
PU | 8 | 0 | 2 | 0 | 0 | 0 | 0 | 0 | 2 | 3 | 0 | 0 | 0 | gamma-Valerolactone | 52 | 0 | 0 | 1 | 0 | 0 | 2 | 0 | 0 | 0 | 0 | 1 | 0 | 0 | 0 | 0 | 0 | 0 | 0 | 1 | fiber | 333.15 | 5 | 242.15 | NO
PU | 8 | 0 | 2 | 0 | 0 | 0 | 0 | 0 | 2 | 3 | 0 | 0 | 0 | gamma-Valerolactone | 52 | 0 | 0 | 1 | 0 | 0 | 2 | 0 | 0 | 0 | 0 | 1 | 0 | 0 | 0 | 0 | 0 | 0 | 0 | 1 | fiber | 333.15 | 10 | 242.15 | NO
PU | 8 | 0 | 2 | 0 | 0 | 0 | 0 | 0 | 2 | 3 | 0 | 0 | 0 | gamma-Valerolactone | 52 | 0 | 0 | 1 | 0 | 0 | 2 | 0 | 0 | 0 | 0 | 1 | 0 | 0 | 0 | 0 | 0 | 0 | 0 | 1 | fiber | 333.15 | 15 | 242.15 | NO
PU | 8 | 0 | 2 | 0 | 0 | 0 | 0 | 0 | 2 | 3 | 0 | 0 | 0 | gamma-Valerolactone | 52 | 0 | 0 | 1 | 0 | 0 | 2 | 0 | 0 | 0 | 0 | 1 | 0 | 0 | 0 | 0 | 0 | 0 | 0 | 1 | fiber | 333.15 | 20 | 242.15 | NO
PU | 8 | 0 | 2 | 0 | 0 | 0 | 0 | 0 | 2 | 3 | 0 | 0 | 0 | gamma-Valerolactone | 52 | 0 | 0 | 1 | 0 | 0 | 2 | 0 | 0 | 0 | 0 | 1 | 0 | 0 | 0 | 0 | 0 | 0 | 0 | 1 | fiber | 333.15 | 25 | 242.15 | NO
PU | 8 | 0 | 2 | 0 | 0 | 0 | 0 | 0 | 2 | 3 | 0 | 0 | 0 | gamma-Valerolactone | 52 | 0 | 0 | 1 | 0 | 0 | 2 | 0 | 0 | 0 | 0 | 1 | 0 | 0 | 0 | 0 | 0 | 0 | 0 | 1 | fiber | 333.15 | 30 | 242.15 | NO
PU | 8 | 0 | 2 | 0 | 0 | 0 | 0 | 0 | 2 | 3 | 0 | 0 | 0 | gamma-Valerolactone | 52 | 0 | 0 | 1 | 0 | 0 | 2 | 0 | 0 | 0 | 0 | 1 | 0 | 0 | 0 | 0 | 0 | 0 | 0 | 1 | fiber | 363.15 | 5 | 242.15 | NO
PU | 8 | 0 | 2 | 0 | 0 | 0 | 0 | 0 | 2 | 3 | 0 | 0 | 0 | gamma-Valerolactone | 52 | 0 | 0 | 1 | 0 | 0 | 2 | 0 | 0 | 0 | 0 | 1 | 0 | 0 | 0 | 0 | 0 | 0 | 0 | 1 | fiber | 363.15 | 10 | 242.15 | NO
PU | 8 | 0 | 2 | 0 | 0 | 0 | 0 | 0 | 2 | 3 | 0 | 0 | 0 | gamma-Valerolactone | 52 | 0 | 0 | 1 | 0 | 0 | 2 | 0 | 0 | 0 | 0 | 1 | 0 | 0 | 0 | 0 | 0 | 0 | 0 | 1 | fiber | 363.15 | 15 | 242.15 | NO
PU | 8 | 0 | 2 | 0 | 0 | 0 | 0 | 0 | 2 | 3 | 0 | 0 | 0 | gamma-Valerolactone | 52 | 0 | 0 | 1 | 0 | 0 | 2 | 0 | 0 | 0 | 0 | 1 | 0 | 0 | 0 | 0 | 0 | 0 | 0 | 1 | fiber | 363.15 | 20 | 242.15 | NO
PU | 8 | 0 | 2 | 0 | 0 | 0 | 0 | 0 | 2 | 3 | 0 | 0 | 0 | gamma-Valerolactone | 52 | 0 | 0 | 1 | 0 | 0 | 2 | 0 | 0 | 0 | 0 | 1 | 0 | 0 | 0 | 0 | 0 | 0 | 0 | 1 | fiber | 363.15 | 25 | 242.15 | NO
PU | 8 | 0 | 2 | 0 | 0 | 0 | 0 | 0 | 2 | 3 | 0 | 0 | 0 | gamma-Valerolactone | 52 | 0 | 0 | 1 | 0 | 0 | 2 | 0 | 0 | 0 | 0 | 1 | 0 | 0 | 0 | 0 | 0 | 0 | 0 | 1 | fiber | 363.15 | 30 | 242.15 | NO
PU | 8 | 0 | 2 | 0 | 0 | 0 | 0 | 0 | 2 | 3 | 0 | 0 | 0 | gamma-Valerolactone | 52 | 0 | 0 | 1 | 0 | 0 | 2 | 0 | 0 | 0 | 0 | 1 | 0 | 0 | 0 | 0 | 0 | 0 | 0 | 1 | fiber | 393.15 | 5 | 242.15 | NO
PU | 8 | 0 | 2 | 0 | 0 | 0 | 0 | 0 | 2 | 3 | 0 | 0 | 0 | gamma-Valerolactone | 52 | 0 | 0 | 1 | 0 | 0 | 2 | 0 | 0 | 0 | 0 | 1 | 0 | 0 | 0 | 0 | 0 | 0 | 0 | 1 | fiber | 393.15 | 10 | 242.15 | NO
PU | 8 | 0 | 2 | 0 | 0 | 0 | 0 | 0 | 2 | 3 | 0 | 0 | 0 | gamma-Valerolactone | 52 | 0 | 0 | 1 | 0 | 0 | 2 | 0 | 0 | 0 | 0 | 1 | 0 | 0 | 0 | 0 | 0 | 0 | 0 | 1 | fiber | 393.15 | 15 | 242.15 | NO
PU | 8 | 0 | 2 | 0 | 0 | 0 | 0 | 0 | 2 | 3 | 0 | 0 | 0 | gamma-Valerolactone | 52 | 0 | 0 | 1 | 0 | 0 | 2 | 0 | 0 | 0 | 0 | 1 | 0 | 0 | 0 | 0 | 0 | 0 | 0 | 1 | fiber | 393.15 | 20 | 242.15 | NO
PU | 8 | 0 | 2 | 0 | 0 | 0 | 0 | 0 | 2 | 3 | 0 | 0 | 0 | gamma-Valerolactone | 52 | 0 | 0 | 1 | 0 | 0 | 2 | 0 | 0 | 0 | 0 | 1 | 0 | 0 | 0 | 0 | 0 | 0 | 0 | 1 | fiber | 393.15 | 25 | 242.15 | NO
PU | 8 | 0 | 2 | 0 | 0 | 0 | 0 | 0 | 2 | 3 | 0 | 0 | 0 | gamma-Valerolactone | 52 | 0 | 0 | 1 | 0 | 0 | 2 | 0 | 0 | 0 | 0 | 1 | 0 | 0 | 0 | 0 | 0 | 0 | 0 | 1 | fiber | 393.15 | 30 | 242.15 | NO
PVC | 11 | 0 | 0 | 0 | 0 | 0 | 0 | 1 | 0 | 1 | 0 | 1 | 0 | 1-Butanol | 63 | 0 | 0 | 0 | 0 | 0 | 3 | 1 | 0 | 0 | 0 | 1 | 0 | 0 | 0 | 0 | 0 | 0 | 0 | 0 | fiber | 298.15 | 30 | 183.35 | NO
PVC | 11 | 0 | 0 | 0 | 0 | 0 | 0 | 1 | 0 | 1 | 0 | 1 | 0 | 1-Pentanol | 60 | 0 | 0 | 0 | 0 | 0 | 4 | 1 | 0 | 0 | 0 | 1 | 0 | 0 | 0 | 0 | 0 | 0 | 0 | 0 | fiber | 298.15 | 30 | 194.15 | NO
PVC | 11 | 0 | 0 | 0 | 0 | 0 | 0 | 1 | 0 | 1 | 0 | 1 | 0 | 1-Propanol | 67 | 0 | 0 | 0 | 0 | 0 | 2 | 1 | 0 | 0 | 0 | 1 | 0 | 0 | 0 | 0 | 0 | 0 | 0 | 0 | fiber | 298.15 | 30 | 147.05 | NO
PVC | 11 | 0 | 0 | 0 | 0 | 0 | 0 | 1 | 0 | 1 | 0 | 1 | 0 | 2-Butanone | 54 | 0 | 1 | 0 | 0 | 0 | 1 | 0 | 0 | 0 | 0 | 2 | 0 | 0 | 0 | 0 | 0 | 0 | 0 | 0 | fiber | 293.15 | 10 | 186.48 | NO
PVC | 11 | 0 | 0 | 0 | 0 | 0 | 0 | 1 | 0 | 1 | 0 | 1 | 0 | 2-Butanone | 54 | 0 | 1 | 0 | 0 | 0 | 1 | 0 | 0 | 0 | 0 | 2 | 0 | 0 | 0 | 0 | 0 | 0 | 0 | 0 | fiber | 293.15 | 20 | 186.48 | YES
PVC | 11 | 0 | 0 | 0 | 0 | 0 | 0 | 1 | 0 | 1 | 0 | 1 | 0 | 2-Butanone | 54 | 0 | 1 | 0 | 0 | 0 | 1 | 0 | 0 | 0 | 0 | 2 | 0 | 0 | 0 | 0 | 0 | 0 | 0 | 0 | fiber | 293.15 | 30 | 186.48 | YES
PVC | 11 | 0 | 0 | 0 | 0 | 0 | 0 | 1 | 0 | 1 | 0 | 1 | 0 | 2-Butanone | 54 | 0 | 1 | 0 | 0 | 0 | 1 | 0 | 0 | 0 | 0 | 2 | 0 | 0 | 0 | 0 | 0 | 0 | 0 | 0 | fiber | 293.15 | 45 | 186.48 | YES
PVC | 11 | 0 | 0 | 0 | 0 | 0 | 0 | 1 | 0 | 1 | 0 | 1 | 0 | 2-Butanone | 54 | 0 | 1 | 0 | 0 | 0 | 1 | 0 | 0 | 0 | 0 | 2 | 0 | 0 | 0 | 0 | 0 | 0 | 0 | 0 | fiber | 293.15 | 60 | 186.48 | YES
PVC | 11 | 0 | 0 | 0 | 0 | 0 | 0 | 1 | 0 | 1 | 0 | 1 | 0 | 2-Butanone | 54 | 0 | 1 | 0 | 0 | 0 | 1 | 0 | 0 | 0 | 0 | 2 | 0 | 0 | 0 | 0 | 0 | 0 | 0 | 0 | fiber | 293.15 | 120 | 186.48 | YES
PVC | 11 | 0 | 0 | 0 | 0 | 0 | 0 | 1 | 0 | 1 | 0 | 1 | 0 | 2-Butanone | 54 | 0 | 1 | 0 | 0 | 0 | 1 | 0 | 0 | 0 | 0 | 2 | 0 | 0 | 0 | 0 | 0 | 0 | 0 | 0 | fiber | 313.15 | 10 | 186.48 | YES
PVC | 11 | 0 | 0 | 0 | 0 | 0 | 0 | 1 | 0 | 1 | 0 | 1 | 0 | 2-Butanone | 54 | 0 | 1 | 0 | 0 | 0 | 1 | 0 | 0 | 0 | 0 | 2 | 0 | 0 | 0 | 0 | 0 | 0 | 0 | 0 | fiber | 313.15 | 20 | 186.48 | YES
PVC | 11 | 0 | 0 | 0 | 0 | 0 | 0 | 1 | 0 | 1 | 0 | 1 | 0 | 2-Butanone | 54 | 0 | 1 | 0 | 0 | 0 | 1 | 0 | 0 | 0 | 0 | 2 | 0 | 0 | 0 | 0 | 0 | 0 | 0 | 0 | fiber | 313.15 | 30 | 186.48 | YES
PVC | 11 | 0 | 0 | 0 | 0 | 0 | 0 | 1 | 0 | 1 | 0 | 1 | 0 | 2-Butanone | 54 | 0 | 1 | 0 | 0 | 0 | 1 | 0 | 0 | 0 | 0 | 2 | 0 | 0 | 0 | 0 | 0 | 0 | 0 | 0 | fiber | 313.15 | 45 | 186.48 | YES
PVC | 11 | 0 | 0 | 0 | 0 | 0 | 0 | 1 | 0 | 1 | 0 | 1 | 0 | 2-Butanone | 54 | 0 | 1 | 0 | 0 | 0 | 1 | 0 | 0 | 0 | 0 | 2 | 0 | 0 | 0 | 0 | 0 | 0 | 0 | 0 | fiber | 313.15 | 60 | 186.48 | YES
PVC | 11 | 0 | 0 | 0 | 0 | 0 | 0 | 1 | 0 | 1 | 0 | 1 | 0 | 2-Butanone | 54 | 0 | 1 | 0 | 0 | 0 | 1 | 0 | 0 | 0 | 0 | 2 | 0 | 0 | 0 | 0 | 0 | 0 | 0 | 0 | fiber | 313.15 | 120 | 186.48 | YES
PVC | 11 | 0 | 0 | 0 | 0 | 0 | 0 | 1 | 0 | 1 | 0 | 1 | 0 | 2-Butanone | 54 | 0 | 1 | 0 | 0 | 0 | 1 | 0 | 0 | 0 | 0 | 2 | 0 | 0 | 0 | 0 | 0 | 0 | 0 | 0 | fiber | 333.15 | 10 | 186.48 | YES
PVC | 11 | 0 | 0 | 0 | 0 | 0 | 0 | 1 | 0 | 1 | 0 | 1 | 0 | 2-Butanone | 54 | 0 | 1 | 0 | 0 | 0 | 1 | 0 | 0 | 0 | 0 | 2 | 0 | 0 | 0 | 0 | 0 | 0 | 0 | 0 | fiber | 333.15 | 20 | 186.48 | YES
PVC | 11 | 0 | 0 | 0 | 0 | 0 | 0 | 1 | 0 | 1 | 0 | 1 | 0 | 2-Butanone | 54 | 0 | 1 | 0 | 0 | 0 | 1 | 0 | 0 | 0 | 0 | 2 | 0 | 0 | 0 | 0 | 0 | 0 | 0 | 0 | fiber | 333.15 | 30 | 186.48 | YES
PVC | 11 | 0 | 0 | 0 | 0 | 0 | 0 | 1 | 0 | 1 | 0 | 1 | 0 | 2-Butanone | 54 | 0 | 1 | 0 | 0 | 0 | 1 | 0 | 0 | 0 | 0 | 2 | 0 | 0 | 0 | 0 | 0 | 0 | 0 | 0 | fiber | 333.15 | 45 | 186.48 | YES
PVC | 11 | 0 | 0 | 0 | 0 | 0 | 0 | 1 | 0 | 1 | 0 | 1 | 0 | 2-Butanone | 54 | 0 | 1 | 0 | 0 | 0 | 1 | 0 | 0 | 0 | 0 | 2 | 0 | 0 | 0 | 0 | 0 | 0 | 0 | 0 | fiber | 333.15 | 60 | 186.48 | YES
PVC | 11 | 0 | 0 | 0 | 0 | 0 | 0 | 1 | 0 | 1 | 0 | 1 | 0 | 2-Butanone | 54 | 0 | 1 | 0 | 0 | 0 | 1 | 0 | 0 | 0 | 0 | 2 | 0 | 0 | 0 | 0 | 0 | 0 | 0 | 0 | fiber | 333.15 | 120 | 186.48 | YES
PVC | 11 | 0 | 0 | 0 | 0 | 0 | 0 | 1 | 0 | 1 | 0 | 1 | 0 | Benzene | 9 | 0 | 0 | 0 | 0 | 1 | 0 | 0 | 0 | 0 | 0 | 0 | 0 | 0 | 0 | 0 | 0 | 0 | 0 | 0 | fiber | 298.15 | 30 | 278.65 | NO
PVC | 11 | 0 | 0 | 0 | 0 | 0 | 0 | 1 | 0 | 1 | 0 | 1 | 0 | Cyclohexane | 14 | 0 | 0 | 0 | 0 | 0 | 6 | 0 | 0 | 0 | 0 | 0 | 0 | 0 | 0 | 0 | 0 | 0 | 0 | 0 | fiber | 298.15 | 30 | 279.65 | NO
PVC | 11 | 0 | 0 | 0 | 0 | 0 | 0 | 1 | 0 | 1 | 0 | 1 | 0 | Cyclohexanol | 13 | 0 | 0 | 0 | 0 | 0 | 5 | 1 | 0 | 0 | 0 | 0 | 0 | 0 | 0 | 0 | 0 | 0 | 0 | 1 | fiber | 298.15 | 30 | 293.15 | NO
PVC | 11 | 0 | 0 | 0 | 0 | 0 | 0 | 1 | 0 | 1 | 0 | 1 | 0 | Cyclohexanone | 12 | 0 | 1 | 0 | 0 | 0 | 5 | 0 | 0 | 0 | 0 | 0 | 0 | 0 | 0 | 0 | 0 | 0 | 0 | 0 | fiber | 293.15 | 10 | 242.15 | NO
PVC | 11 | 0 | 0 | 0 | 0 | 0 | 0 | 1 | 0 | 1 | 0 | 1 | 0 | Cyclohexanone | 12 | 0 | 1 | 0 | 0 | 0 | 5 | 0 | 0 | 0 | 0 | 0 | 0 | 0 | 0 | 0 | 0 | 0 | 0 | 0 | fiber | 293.15 | 20 | 242.15 | NO
PVC | 11 | 0 | 0 | 0 | 0 | 0 | 0 | 1 | 0 | 1 | 0 | 1 | 0 | Cyclohexanone | 12 | 0 | 1 | 0 | 0 | 0 | 5 | 0 | 0 | 0 | 0 | 0 | 0 | 0 | 0 | 0 | 0 | 0 | 0 | 0 | fiber | 293.15 | 30 | 242.15 | NO
PVC | 11 | 0 | 0 | 0 | 0 | 0 | 0 | 1 | 0 | 1 | 0 | 1 | 0 | Cyclohexanone | 12 | 0 | 1 | 0 | 0 | 0 | 5 | 0 | 0 | 0 | 0 | 0 | 0 | 0 | 0 | 0 | 0 | 0 | 0 | 0 | fiber | 293.15 | 45 | 242.15 | YES
PVC | 11 | 0 | 0 | 0 | 0 | 0 | 0 | 1 | 0 | 1 | 0 | 1 | 0 | Cyclohexanone | 12 | 0 | 1 | 0 | 0 | 0 | 5 | 0 | 0 | 0 | 0 | 0 | 0 | 0 | 0 | 0 | 0 | 0 | 0 | 0 | fiber | 293.15 | 60 | 242.15 | YES
PVC | 11 | 0 | 0 | 0 | 0 | 0 | 0 | 1 | 0 | 1 | 0 | 1 | 0 | Cyclohexanone | 12 | 0 | 1 | 0 | 0 | 0 | 5 | 0 | 0 | 0 | 0 | 0 | 0 | 0 | 0 | 0 | 0 | 0 | 0 | 0 | fiber | 293.15 | 120 | 242.15 | YES
PVC | 11 | 0 | 0 | 0 | 0 | 0 | 0 | 1 | 0 | 1 | 0 | 1 | 0 | Cyclohexanone | 12 | 0 | 1 | 0 | 0 | 0 | 5 | 0 | 0 | 0 | 0 | 0 | 0 | 0 | 0 | 0 | 0 | 0 | 0 | 0 | fiber | 313.15 | 10 | 242.15 | NO
PVC | 11 | 0 | 0 | 0 | 0 | 0 | 0 | 1 | 0 | 1 | 0 | 1 | 0 | Cyclohexanone | 12 | 0 | 1 | 0 | 0 | 0 | 5 | 0 | 0 | 0 | 0 | 0 | 0 | 0 | 0 | 0 | 0 | 0 | 0 | 0 | fiber | 313.15 | 20 | 242.15 | YES
PVC | 11 | 0 | 0 | 0 | 0 | 0 | 0 | 1 | 0 | 1 | 0 | 1 | 0 | Cyclohexanone | 12 | 0 | 1 | 0 | 0 | 0 | 5 | 0 | 0 | 0 | 0 | 0 | 0 | 0 | 0 | 0 | 0 | 0 | 0 | 0 | fiber | 313.15 | 30 | 242.15 | YES
PVC | 11 | 0 | 0 | 0 | 0 | 0 | 0 | 1 | 0 | 1 | 0 | 1 | 0 | Cyclohexanone | 12 | 0 | 1 | 0 | 0 | 0 | 5 | 0 | 0 | 0 | 0 | 0 | 0 | 0 | 0 | 0 | 0 | 0 | 0 | 0 | fiber | 313.15 | 45 | 242.15 | YES
PVC | 11 | 0 | 0 | 0 | 0 | 0 | 0 | 1 | 0 | 1 | 0 | 1 | 0 | Cyclohexanone | 12 | 0 | 1 | 0 | 0 | 0 | 5 | 0 | 0 | 0 | 0 | 0 | 0 | 0 | 0 | 0 | 0 | 0 | 0 | 0 | fiber | 313.15 | 60 | 242.15 | YES
PVC | 11 | 0 | 0 | 0 | 0 | 0 | 0 | 1 | 0 | 1 | 0 | 1 | 0 | Cyclohexanone | 12 | 0 | 1 | 0 | 0 | 0 | 5 | 0 | 0 | 0 | 0 | 0 | 0 | 0 | 0 | 0 | 0 | 0 | 0 | 0 | fiber | 313.15 | 120 | 242.15 | YES
PVC | 11 | 0 | 0 | 0 | 0 | 0 | 0 | 1 | 0 | 1 | 0 | 1 | 0 | Cyclohexanone | 12 | 0 | 1 | 0 | 0 | 0 | 5 | 0 | 0 | 0 | 0 | 0 | 0 | 0 | 0 | 0 | 0 | 0 | 0 | 0 | fiber | 333.15 | 10 | 242.15 | NO
PVC | 11 | 0 | 0 | 0 | 0 | 0 | 0 | 1 | 0 | 1 | 0 | 1 | 0 | Cyclohexanone | 12 | 0 | 1 | 0 | 0 | 0 | 5 | 0 | 0 | 0 | 0 | 0 | 0 | 0 | 0 | 0 | 0 | 0 | 0 | 0 | fiber | 333.15 | 20 | 242.15 | YES
PVC | 11 | 0 | 0 | 0 | 0 | 0 | 0 | 1 | 0 | 1 | 0 | 1 | 0 | Cyclohexanone | 12 | 0 | 1 | 0 | 0 | 0 | 5 | 0 | 0 | 0 | 0 | 0 | 0 | 0 | 0 | 0 | 0 | 0 | 0 | 0 | fiber | 333.15 | 30 | 242.15 | YES
PVC | 11 | 0 | 0 | 0 | 0 | 0 | 0 | 1 | 0 | 1 | 0 | 1 | 0 | Cyclohexanone | 12 | 0 | 1 | 0 | 0 | 0 | 5 | 0 | 0 | 0 | 0 | 0 | 0 | 0 | 0 | 0 | 0 | 0 | 0 | 0 | fiber | 333.15 | 45 | 242.15 | YES
PVC | 11 | 0 | 0 | 0 | 0 | 0 | 0 | 1 | 0 | 1 | 0 | 1 | 0 | Cyclohexanone | 12 | 0 | 1 | 0 | 0 | 0 | 5 | 0 | 0 | 0 | 0 | 0 | 0 | 0 | 0 | 0 | 0 | 0 | 0 | 0 | fiber | 333.15 | 60 | 242.15 | YES
PVC | 11 | 0 | 0 | 0 | 0 | 0 | 0 | 1 | 0 | 1 | 0 | 1 | 0 | Cyclohexanone | 12 | 0 | 1 | 0 | 0 | 0 | 5 | 0 | 0 | 0 | 0 | 0 | 0 | 0 | 0 | 0 | 0 | 0 | 0 | 0 | fiber | 333.15 | 120 | 242.15 | YES
PVC | 11 | 0 | 0 | 0 | 0 | 0 | 0 | 1 | 0 | 1 | 0 | 1 | 0 | Cyclohexanone | 12 | 0 | 1 | 0 | 0 | 0 | 5 | 0 | 0 | 0 | 0 | 0 | 0 | 0 | 0 | 0 | 0 | 0 | 0 | 0 | fiber | 298.15 | 30 | 242.15 | YES
PVC | 11 | 0 | 0 | 0 | 0 | 0 | 0 | 1 | 0 | 1 | 0 | 1 | 0 | Cyclopentanone | 11 | 0 | 1 | 0 | 0 | 0 | 4 | 0 | 0 | 0 | 0 | 0 | 0 | 0 | 0 | 0 | 0 | 0 | 0 | 0 | fiber | 293.15 | 10 | 221.85 | NO
PVC | 11 | 0 | 0 | 0 | 0 | 0 | 0 | 1 | 0 | 1 | 0 | 1 | 0 | Cyclopentanone | 11 | 0 | 1 | 0 | 0 | 0 | 4 | 0 | 0 | 0 | 0 | 0 | 0 | 0 | 0 | 0 | 0 | 0 | 0 | 0 | fiber | 293.15 | 20 | 221.85 | NO
PVC | 11 | 0 | 0 | 0 | 0 | 0 | 0 | 1 | 0 | 1 | 0 | 1 | 0 | Cyclopentanone | 11 | 0 | 1 | 0 | 0 | 0 | 4 | 0 | 0 | 0 | 0 | 0 | 0 | 0 | 0 | 0 | 0 | 0 | 0 | 0 | fiber | 293.15 | 30 | 221.85 | YES
PVC | 11 | 0 | 0 | 0 | 0 | 0 | 0 | 1 | 0 | 1 | 0 | 1 | 0 | Cyclopentanone | 11 | 0 | 1 | 0 | 0 | 0 | 4 | 0 | 0 | 0 | 0 | 0 | 0 | 0 | 0 | 0 | 0 | 0 | 0 | 0 | fiber | 293.15 | 45 | 221.85 | YES
PVC | 11 | 0 | 0 | 0 | 0 | 0 | 0 | 1 | 0 | 1 | 0 | 1 | 0 | Cyclopentanone | 11 | 0 | 1 | 0 | 0 | 0 | 4 | 0 | 0 | 0 | 0 | 0 | 0 | 0 | 0 | 0 | 0 | 0 | 0 | 0 | fiber | 293.15 | 60 | 221.85 | YES
PVC | 11 | 0 | 0 | 0 | 0 | 0 | 0 | 1 | 0 | 1 | 0 | 1 | 0 | Cyclopentanone | 11 | 0 | 1 | 0 | 0 | 0 | 4 | 0 | 0 | 0 | 0 | 0 | 0 | 0 | 0 | 0 | 0 | 0 | 0 | 0 | fiber | 293.15 | 120 | 221.85 | YES
PVC | 11 | 0 | 0 | 0 | 0 | 0 | 0 | 1 | 0 | 1 | 0 | 1 | 0 | Cyclopentanone | 11 | 0 | 1 | 0 | 0 | 0 | 4 | 0 | 0 | 0 | 0 | 0 | 0 | 0 | 0 | 0 | 0 | 0 | 0 | 0 | fiber | 313.15 | 5 | 221.85 | NO
PVC | 11 | 0 | 0 | 0 | 0 | 0 | 0 | 1 | 0 | 1 | 0 | 1 | 0 | Cyclopentanone | 11 | 0 | 1 | 0 | 0 | 0 | 4 | 0 | 0 | 0 | 0 | 0 | 0 | 0 | 0 | 0 | 0 | 0 | 0 | 0 | fiber | 313.15 | 10 | 221.85 | YES
PVC | 11 | 0 | 0 | 0 | 0 | 0 | 0 | 1 | 0 | 1 | 0 | 1 | 0 | Cyclopentanone | 11 | 0 | 1 | 0 | 0 | 0 | 4 | 0 | 0 | 0 | 0 | 0 | 0 | 0 | 0 | 0 | 0 | 0 | 0 | 0 | fiber | 313.15 | 20 | 221.85 | YES
PVC | 11 | 0 | 0 | 0 | 0 | 0 | 0 | 1 | 0 | 1 | 0 | 1 | 0 | Cyclopentanone | 11 | 0 | 1 | 0 | 0 | 0 | 4 | 0 | 0 | 0 | 0 | 0 | 0 | 0 | 0 | 0 | 0 | 0 | 0 | 0 | fiber | 313.15 | 30 | 221.85 | YES
PVC | 11 | 0 | 0 | 0 | 0 | 0 | 0 | 1 | 0 | 1 | 0 | 1 | 0 | Cyclopentanone | 11 | 0 | 1 | 0 | 0 | 0 | 4 | 0 | 0 | 0 | 0 | 0 | 0 | 0 | 0 | 0 | 0 | 0 | 0 | 0 | fiber | 313.15 | 45 | 221.85 | YES
PVC | 11 | 0 | 0 | 0 | 0 | 0 | 0 | 1 | 0 | 1 | 0 | 1 | 0 | Cyclopentanone | 11 | 0 | 1 | 0 | 0 | 0 | 4 | 0 | 0 | 0 | 0 | 0 | 0 | 0 | 0 | 0 | 0 | 0 | 0 | 0 | fiber | 313.15 | 60 | 221.85 | YES
PVC | 11 | 0 | 0 | 0 | 0 | 0 | 0 | 1 | 0 | 1 | 0 | 1 | 0 | Cyclopentanone | 11 | 0 | 1 | 0 | 0 | 0 | 4 | 0 | 0 | 0 | 0 | 0 | 0 | 0 | 0 | 0 | 0 | 0 | 0 | 0 | fiber | 313.15 | 120 | 221.85 | YES
PVC | 11 | 0 | 0 | 0 | 0 | 0 | 0 | 1 | 0 | 1 | 0 | 1 | 0 | Cyclopentanone | 11 | 0 | 1 | 0 | 0 | 0 | 4 | 0 | 0 | 0 | 0 | 0 | 0 | 0 | 0 | 0 | 0 | 0 | 0 | 0 | fiber | 333.15 | 5 | 221.85 | NO
PVC | 11 | 0 | 0 | 0 | 0 | 0 | 0 | 1 | 0 | 1 | 0 | 1 | 0 | Cyclopentanone | 11 | 0 | 1 | 0 | 0 | 0 | 4 | 0 | 0 | 0 | 0 | 0 | 0 | 0 | 0 | 0 | 0 | 0 | 0 | 0 | fiber | 333.15 | 10 | 221.85 | YES
PVC | 11 | 0 | 0 | 0 | 0 | 0 | 0 | 1 | 0 | 1 | 0 | 1 | 0 | Cyclopentanone | 11 | 0 | 1 | 0 | 0 | 0 | 4 | 0 | 0 | 0 | 0 | 0 | 0 | 0 | 0 | 0 | 0 | 0 | 0 | 0 | fiber | 333.15 | 20 | 221.85 | YES
PVC | 11 | 0 | 0 | 0 | 0 | 0 | 0 | 1 | 0 | 1 | 0 | 1 | 0 | Cyclopentanone | 11 | 0 | 1 | 0 | 0 | 0 | 4 | 0 | 0 | 0 | 0 | 0 | 0 | 0 | 0 | 0 | 0 | 0 | 0 | 0 | fiber | 333.15 | 30 | 221.85 | YES
PVC | 11 | 0 | 0 | 0 | 0 | 0 | 0 | 1 | 0 | 1 | 0 | 1 | 0 | Cyclopentanone | 11 | 0 | 1 | 0 | 0 | 0 | 4 | 0 | 0 | 0 | 0 | 0 | 0 | 0 | 0 | 0 | 0 | 0 | 0 | 0 | fiber | 333.15 | 45 | 221.85 | YES
PVC | 11 | 0 | 0 | 0 | 0 | 0 | 0 | 1 | 0 | 1 | 0 | 1 | 0 | Cyclopentanone | 11 | 0 | 1 | 0 | 0 | 0 | 4 | 0 | 0 | 0 | 0 | 0 | 0 | 0 | 0 | 0 | 0 | 0 | 0 | 0 | fiber | 333.15 | 60 | 221.85 | YES
PVC | 11 | 0 | 0 | 0 | 0 | 0 | 0 | 1 | 0 | 1 | 0 | 1 | 0 | Cyclopentanone | 11 | 0 | 1 | 0 | 0 | 0 | 4 | 0 | 0 | 0 | 0 | 0 | 0 | 0 | 0 | 0 | 0 | 0 | 0 | 0 | fiber | 333.15 | 120 | 221.85 | YES
PVC | 11 | 0 | 0 | 0 | 0 | 0 | 0 | 1 | 0 | 1 | 0 | 1 | 0 | Cyclopentanone | 11 | 0 | 1 | 0 | 0 | 0 | 4 | 0 | 0 | 0 | 0 | 0 | 0 | 0 | 0 | 0 | 0 | 0 | 0 | 0 | fiber | 298.15 | 30 | 221.85 | YES
PVC | 11 | 0 | 0 | 0 | 0 | 0 | 0 | 1 | 0 | 1 | 0 | 1 | 0 | Dichloromethane | 6 | 2 | 0 | 0 | 0 | 0 | 1 | 0 | 0 | 0 | 0 | 0 | 0 | 0 | 0 | 0 | 0 | 0 | 0 | 0 | film | 298.15 | 30 | 178.15 | YES
PVC | 11 | 0 | 0 | 0 | 0 | 0 | 0 | 1 | 0 | 1 | 0 | 1 | 0 | Dichloromethane | 6 | 2 | 0 | 0 | 0 | 0 | 1 | 0 | 0 | 0 | 0 | 0 | 0 | 0 | 0 | 0 | 0 | 0 | 0 | 0 | film | 313.15 | 30 | 178.15 | YES
PVC | 11 | 0 | 0 | 0 | 0 | 0 | 0 | 1 | 0 | 1 | 0 | 1 | 0 | Diethyl ether | 74 | 0 | 0 | 0 | 0 | 0 | 2 | 0 | 0 | 0 | 0 | 2 | 1 | 0 | 0 | 0 | 0 | 0 | 0 | 0 | fiber | 298.15 | 30 | 156.85 | NO
PVC | 11 | 0 | 0 | 0 | 0 | 0 | 0 | 1 | 0 | 1 | 0 | 1 | 0 | Ethanol | 68 | 0 | 0 | 0 | 0 | 0 | 1 | 1 | 0 | 0 | 0 | 1 | 0 | 0 | 0 | 0 | 0 | 0 | 0 | 0 | fiber | 298.15 | 30 | 159.05 | NO
PVC | 11 | 0 | 0 | 0 | 0 | 0 | 0 | 1 | 0 | 1 | 0 | 1 | 0 | Ethylene glycol | 4 | 0 | 0 | 0 | 0 | 0 | 2 | 2 | 0 | 0 | 0 | 0 | 0 | 0 | 0 | 0 | 0 | 0 | 0 | 0 | film | 395.15 | 30 | 260.46 | NO
PVC | 11 | 0 | 0 | 0 | 0 | 0 | 0 | 1 | 0 | 1 | 0 | 1 | 0 | Hexane | 56 | 0 | 0 | 0 | 0 | 0 | 4 | 0 | 0 | 0 | 0 | 2 | 0 | 0 | 0 | 0 | 0 | 0 | 0 | 0 | fiber | 298.15 | 30 | 177.8 | NO
PVC | 11 | 0 | 0 | 0 | 0 | 0 | 0 | 1 | 0 | 1 | 0 | 1 | 0 | Methanol | 77 | 0 | 0 | 0 | 0 | 0 | 0 | 1 | 0 | 0 | 0 | 1 | 0 | 0 | 0 | 0 | 0 | 0 | 0 | 0 | fiber | 298.15 | 30 | 175.35 | NO
PVC | 11 | 0 | 0 | 0 | 0 | 0 | 0 | 1 | 0 | 1 | 0 | 1 | 0 | N,N-Dimethylacetamide | 24 | 0 | 0 | 0 | 0 | 0 | 0 | 0 | 0 | 0 | 1 | 3 | 0 | 0 | 0 | 0 | 0 | 0 | 0 | 0 | fiber | 298.15 | 30 | 253.15 | YES
PVC | 11 | 0 | 0 | 0 | 0 | 0 | 0 | 1 | 0 | 1 | 0 | 1 | 0 | N,N-Dimethylformamide | 75 | 0 | 0 | 0 | 0 | 0 | 0 | 0 | 0 | 0 | 1 | 2 | 0 | 0 | 0 | 0 | 0 | 0 | 0 | 0 | fiber | 293.15 | 10 | 212.15 | NO
PVC | 11 | 0 | 0 | 0 | 0 | 0 | 0 | 1 | 0 | 1 | 0 | 1 | 0 | N,N-Dimethylformamide | 75 | 0 | 0 | 0 | 0 | 0 | 0 | 0 | 0 | 0 | 1 | 2 | 0 | 0 | 0 | 0 | 0 | 0 | 0 | 0 | fiber | 293.15 | 20 | 212.15 | NO
PVC | 11 | 0 | 0 | 0 | 0 | 0 | 0 | 1 | 0 | 1 | 0 | 1 | 0 | N,N-Dimethylformamide | 75 | 0 | 0 | 0 | 0 | 0 | 0 | 0 | 0 | 0 | 1 | 2 | 0 | 0 | 0 | 0 | 0 | 0 | 0 | 0 | fiber | 293.15 | 30 | 212.15 | NO
PVC | 11 | 0 | 0 | 0 | 0 | 0 | 0 | 1 | 0 | 1 | 0 | 1 | 0 | N,N-Dimethylformamide | 75 | 0 | 0 | 0 | 0 | 0 | 0 | 0 | 0 | 0 | 1 | 2 | 0 | 0 | 0 | 0 | 0 | 0 | 0 | 0 | fiber | 293.15 | 45 | 212.15 | YES
PVC | 11 | 0 | 0 | 0 | 0 | 0 | 0 | 1 | 0 | 1 | 0 | 1 | 0 | N,N-Dimethylformamide | 75 | 0 | 0 | 0 | 0 | 0 | 0 | 0 | 0 | 0 | 1 | 2 | 0 | 0 | 0 | 0 | 0 | 0 | 0 | 0 | fiber | 293.15 | 60 | 212.15 | YES
PVC | 11 | 0 | 0 | 0 | 0 | 0 | 0 | 1 | 0 | 1 | 0 | 1 | 0 | N,N-Dimethylformamide | 75 | 0 | 0 | 0 | 0 | 0 | 0 | 0 | 0 | 0 | 1 | 2 | 0 | 0 | 0 | 0 | 0 | 0 | 0 | 0 | fiber | 293.15 | 120 | 212.15 | YES
PVC | 11 | 0 | 0 | 0 | 0 | 0 | 0 | 1 | 0 | 1 | 0 | 1 | 0 | N,N-Dimethylformamide | 75 | 0 | 0 | 0 | 0 | 0 | 0 | 0 | 0 | 0 | 1 | 2 | 0 | 0 | 0 | 0 | 0 | 0 | 0 | 0 | fiber | 313.15 | 10 | 212.15 | NO
PVC | 11 | 0 | 0 | 0 | 0 | 0 | 0 | 1 | 0 | 1 | 0 | 1 | 0 | N,N-Dimethylformamide | 75 | 0 | 0 | 0 | 0 | 0 | 0 | 0 | 0 | 0 | 1 | 2 | 0 | 0 | 0 | 0 | 0 | 0 | 0 | 0 | fiber | 313.15 | 20 | 212.15 | YES
PVC | 11 | 0 | 0 | 0 | 0 | 0 | 0 | 1 | 0 | 1 | 0 | 1 | 0 | N,N-Dimethylformamide | 75 | 0 | 0 | 0 | 0 | 0 | 0 | 0 | 0 | 0 | 1 | 2 | 0 | 0 | 0 | 0 | 0 | 0 | 0 | 0 | fiber | 313.15 | 30 | 212.15 | YES
PVC | 11 | 0 | 0 | 0 | 0 | 0 | 0 | 1 | 0 | 1 | 0 | 1 | 0 | N,N-Dimethylformamide | 75 | 0 | 0 | 0 | 0 | 0 | 0 | 0 | 0 | 0 | 1 | 2 | 0 | 0 | 0 | 0 | 0 | 0 | 0 | 0 | fiber | 313.15 | 45 | 212.15 | YES
PVC | 11 | 0 | 0 | 0 | 0 | 0 | 0 | 1 | 0 | 1 | 0 | 1 | 0 | N,N-Dimethylformamide | 75 | 0 | 0 | 0 | 0 | 0 | 0 | 0 | 0 | 0 | 1 | 2 | 0 | 0 | 0 | 0 | 0 | 0 | 0 | 0 | fiber | 313.15 | 60 | 212.15 | YES
PVC | 11 | 0 | 0 | 0 | 0 | 0 | 0 | 1 | 0 | 1 | 0 | 1 | 0 | N,N-Dimethylformamide | 75 | 0 | 0 | 0 | 0 | 0 | 0 | 0 | 0 | 0 | 1 | 2 | 0 | 0 | 0 | 0 | 0 | 0 | 0 | 0 | fiber | 313.15 | 120 | 212.15 | YES
PVC | 11 | 0 | 0 | 0 | 0 | 0 | 0 | 1 | 0 | 1 | 0 | 1 | 0 | N,N-Dimethylformamide | 75 | 0 | 0 | 0 | 0 | 0 | 0 | 0 | 0 | 0 | 1 | 2 | 0 | 0 | 0 | 0 | 0 | 0 | 0 | 0 | fiber | 333.15 | 5 | 212.15 | NO
PVC | 11 | 0 | 0 | 0 | 0 | 0 | 0 | 1 | 0 | 1 | 0 | 1 | 0 | N,N-Dimethylformamide | 75 | 0 | 0 | 0 | 0 | 0 | 0 | 0 | 0 | 0 | 1 | 2 | 0 | 0 | 0 | 0 | 0 | 0 | 0 | 0 | fiber | 333.15 | 10 | 212.15 | YES
PVC | 11 | 0 | 0 | 0 | 0 | 0 | 0 | 1 | 0 | 1 | 0 | 1 | 0 | N,N-Dimethylformamide | 75 | 0 | 0 | 0 | 0 | 0 | 0 | 0 | 0 | 0 | 1 | 2 | 0 | 0 | 0 | 0 | 0 | 0 | 0 | 0 | fiber | 333.15 | 20 | 212.15 | YES
PVC | 11 | 0 | 0 | 0 | 0 | 0 | 0 | 1 | 0 | 1 | 0 | 1 | 0 | N,N-Dimethylformamide | 75 | 0 | 0 | 0 | 0 | 0 | 0 | 0 | 0 | 0 | 1 | 2 | 0 | 0 | 0 | 0 | 0 | 0 | 0 | 0 | fiber | 333.15 | 30 | 212.15 | YES
PVC | 11 | 0 | 0 | 0 | 0 | 0 | 0 | 1 | 0 | 1 | 0 | 1 | 0 | N,N-Dimethylformamide | 75 | 0 | 0 | 0 | 0 | 0 | 0 | 0 | 0 | 0 | 1 | 2 | 0 | 0 | 0 | 0 | 0 | 0 | 0 | 0 | fiber | 333.15 | 45 | 212.15 | YES
PVC | 11 | 0 | 0 | 0 | 0 | 0 | 0 | 1 | 0 | 1 | 0 | 1 | 0 | N,N-Dimethylformamide | 75 | 0 | 0 | 0 | 0 | 0 | 0 | 0 | 0 | 0 | 1 | 2 | 0 | 0 | 0 | 0 | 0 | 0 | 0 | 0 | fiber | 333.15 | 60 | 212.15 | YES
PVC | 11 | 0 | 0 | 0 | 0 | 0 | 0 | 1 | 0 | 1 | 0 | 1 | 0 | N,N-Dimethylformamide | 75 | 0 | 0 | 0 | 0 | 0 | 0 | 0 | 0 | 0 | 1 | 2 | 0 | 0 | 0 | 0 | 0 | 0 | 0 | 0 | fiber | 333.15 | 120 | 212.15 | YES
PVC | 11 | 0 | 0 | 0 | 0 | 0 | 0 | 1 | 0 | 1 | 0 | 1 | 0 | Tetrahydrofuran | 15 | 0 | 0 | 0 | 0 | 0 | 4 | 0 | 0 | 0 | 0 | 0 | 1 | 0 | 0 | 0 | 0 | 0 | 0 | 0 | fiber | 293.15 | 5 | 164.75 | NO
PVC | 11 | 0 | 0 | 0 | 0 | 0 | 0 | 1 | 0 | 1 | 0 | 1 | 0 | Tetrahydrofuran | 15 | 0 | 0 | 0 | 0 | 0 | 4 | 0 | 0 | 0 | 0 | 0 | 1 | 0 | 0 | 0 | 0 | 0 | 0 | 0 | fiber | 293.15 | 10 | 164.75 | YES
PVC | 11 | 0 | 0 | 0 | 0 | 0 | 0 | 1 | 0 | 1 | 0 | 1 | 0 | Tetrahydrofuran | 15 | 0 | 0 | 0 | 0 | 0 | 4 | 0 | 0 | 0 | 0 | 0 | 1 | 0 | 0 | 0 | 0 | 0 | 0 | 0 | fiber | 293.15 | 20 | 164.75 | YES
PVC | 11 | 0 | 0 | 0 | 0 | 0 | 0 | 1 | 0 | 1 | 0 | 1 | 0 | Tetrahydrofuran | 15 | 0 | 0 | 0 | 0 | 0 | 4 | 0 | 0 | 0 | 0 | 0 | 1 | 0 | 0 | 0 | 0 | 0 | 0 | 0 | fiber | 293.15 | 30 | 164.75 | YES
PVC | 11 | 0 | 0 | 0 | 0 | 0 | 0 | 1 | 0 | 1 | 0 | 1 | 0 | Tetrahydrofuran | 15 | 0 | 0 | 0 | 0 | 0 | 4 | 0 | 0 | 0 | 0 | 0 | 1 | 0 | 0 | 0 | 0 | 0 | 0 | 0 | fiber | 293.15 | 45 | 164.75 | YES
PVC | 11 | 0 | 0 | 0 | 0 | 0 | 0 | 1 | 0 | 1 | 0 | 1 | 0 | Tetrahydrofuran | 15 | 0 | 0 | 0 | 0 | 0 | 4 | 0 | 0 | 0 | 0 | 0 | 1 | 0 | 0 | 0 | 0 | 0 | 0 | 0 | fiber | 293.15 | 60 | 164.75 | YES
PVC | 11 | 0 | 0 | 0 | 0 | 0 | 0 | 1 | 0 | 1 | 0 | 1 | 0 | Tetrahydrofuran | 15 | 0 | 0 | 0 | 0 | 0 | 4 | 0 | 0 | 0 | 0 | 0 | 1 | 0 | 0 | 0 | 0 | 0 | 0 | 0 | fiber | 293.15 | 120 | 164.75 | YES
PVC | 11 | 0 | 0 | 0 | 0 | 0 | 0 | 1 | 0 | 1 | 0 | 1 | 0 | Tetrahydrofuran | 15 | 0 | 0 | 0 | 0 | 0 | 4 | 0 | 0 | 0 | 0 | 0 | 1 | 0 | 0 | 0 | 0 | 0 | 0 | 0 | fiber | 313.15 | 5 | 164.75 | NO
PVC | 11 | 0 | 0 | 0 | 0 | 0 | 0 | 1 | 0 | 1 | 0 | 1 | 0 | Tetrahydrofuran | 15 | 0 | 0 | 0 | 0 | 0 | 4 | 0 | 0 | 0 | 0 | 0 | 1 | 0 | 0 | 0 | 0 | 0 | 0 | 0 | fiber | 313.15 | 10 | 164.75 | YES
PVC | 11 | 0 | 0 | 0 | 0 | 0 | 0 | 1 | 0 | 1 | 0 | 1 | 0 | Tetrahydrofuran | 15 | 0 | 0 | 0 | 0 | 0 | 4 | 0 | 0 | 0 | 0 | 0 | 1 | 0 | 0 | 0 | 0 | 0 | 0 | 0 | fiber | 313.15 | 20 | 164.75 | YES
PVC | 11 | 0 | 0 | 0 | 0 | 0 | 0 | 1 | 0 | 1 | 0 | 1 | 0 | Tetrahydrofuran | 15 | 0 | 0 | 0 | 0 | 0 | 4 | 0 | 0 | 0 | 0 | 0 | 1 | 0 | 0 | 0 | 0 | 0 | 0 | 0 | fiber | 313.15 | 30 | 164.75 | YES
PVC | 11 | 0 | 0 | 0 | 0 | 0 | 0 | 1 | 0 | 1 | 0 | 1 | 0 | Tetrahydrofuran | 15 | 0 | 0 | 0 | 0 | 0 | 4 | 0 | 0 | 0 | 0 | 0 | 1 | 0 | 0 | 0 | 0 | 0 | 0 | 0 | fiber | 313.15 | 45 | 164.75 | YES
PVC | 11 | 0 | 0 | 0 | 0 | 0 | 0 | 1 | 0 | 1 | 0 | 1 | 0 | Tetrahydrofuran | 15 | 0 | 0 | 0 | 0 | 0 | 4 | 0 | 0 | 0 | 0 | 0 | 1 | 0 | 0 | 0 | 0 | 0 | 0 | 0 | fiber | 313.15 | 60 | 164.75 | YES
PVC | 11 | 0 | 0 | 0 | 0 | 0 | 0 | 1 | 0 | 1 | 0 | 1 | 0 | Tetrahydrofuran | 15 | 0 | 0 | 0 | 0 | 0 | 4 | 0 | 0 | 0 | 0 | 0 | 1 | 0 | 0 | 0 | 0 | 0 | 0 | 0 | fiber | 313.15 | 120 | 164.75 | YES
PVC | 11 | 0 | 0 | 0 | 0 | 0 | 0 | 1 | 0 | 1 | 0 | 1 | 0 | Tetrahydrofuran | 15 | 0 | 0 | 0 | 0 | 0 | 4 | 0 | 0 | 0 | 0 | 0 | 1 | 0 | 0 | 0 | 0 | 0 | 0 | 0 | fiber | 333.15 | 5 | 164.75 | NO
PVC | 11 | 0 | 0 | 0 | 0 | 0 | 0 | 1 | 0 | 1 | 0 | 1 | 0 | Tetrahydrofuran | 15 | 0 | 0 | 0 | 0 | 0 | 4 | 0 | 0 | 0 | 0 | 0 | 1 | 0 | 0 | 0 | 0 | 0 | 0 | 0 | fiber | 333.15 | 10 | 164.75 | YES
PVC | 11 | 0 | 0 | 0 | 0 | 0 | 0 | 1 | 0 | 1 | 0 | 1 | 0 | Tetrahydrofuran | 15 | 0 | 0 | 0 | 0 | 0 | 4 | 0 | 0 | 0 | 0 | 0 | 1 | 0 | 0 | 0 | 0 | 0 | 0 | 0 | fiber | 333.15 | 20 | 164.75 | YES
PVC | 11 | 0 | 0 | 0 | 0 | 0 | 0 | 1 | 0 | 1 | 0 | 1 | 0 | Tetrahydrofuran | 15 | 0 | 0 | 0 | 0 | 0 | 4 | 0 | 0 | 0 | 0 | 0 | 1 | 0 | 0 | 0 | 0 | 0 | 0 | 0 | fiber | 333.15 | 30 | 164.75 | YES
PVC | 11 | 0 | 0 | 0 | 0 | 0 | 0 | 1 | 0 | 1 | 0 | 1 | 0 | Tetrahydrofuran | 15 | 0 | 0 | 0 | 0 | 0 | 4 | 0 | 0 | 0 | 0 | 0 | 1 | 0 | 0 | 0 | 0 | 0 | 0 | 0 | fiber | 333.15 | 45 | 164.75 | YES
PVC | 11 | 0 | 0 | 0 | 0 | 0 | 0 | 1 | 0 | 1 | 0 | 1 | 0 | Tetrahydrofuran | 15 | 0 | 0 | 0 | 0 | 0 | 4 | 0 | 0 | 0 | 0 | 0 | 1 | 0 | 0 | 0 | 0 | 0 | 0 | 0 | fiber | 333.15 | 60 | 164.75 | YES
PVC | 11 | 0 | 0 | 0 | 0 | 0 | 0 | 1 | 0 | 1 | 0 | 1 | 0 | Tetrahydrofuran | 15 | 0 | 0 | 0 | 0 | 0 | 4 | 0 | 0 | 0 | 0 | 0 | 1 | 0 | 0 | 0 | 0 | 0 | 0 | 0 | fiber | 333.15 | 120 | 164.75 | YES
PVC | 11 | 0 | 0 | 0 | 0 | 0 | 0 | 1 | 0 | 1 | 0 | 1 | 0 | Tetrahydrofuran | 15 | 0 | 0 | 0 | 0 | 0 | 4 | 0 | 0 | 0 | 0 | 0 | 1 | 0 | 0 | 0 | 0 | 0 | 0 | 0 | fiber | 298.15 | 30 | 164.75 | YES
PVC | 11 | 0 | 0 | 0 | 0 | 0 | 0 | 1 | 0 | 1 | 0 | 1 | 0 | Tetrahydrofuran | 15 | 0 | 0 | 0 | 0 | 0 | 4 | 0 | 0 | 0 | 0 | 0 | 1 | 0 | 0 | 0 | 0 | 0 | 0 | 0 | powder | 338.15 | 120 | 164.75 | YES
PVC | 11 | 0 | 0 | 0 | 0 | 0 | 0 | 1 | 0 | 1 | 0 | 1 | 0 | Tetrahydrofuran | 15 | 0 | 0 | 0 | 0 | 0 | 4 | 0 | 0 | 0 | 0 | 0 | 1 | 0 | 0 | 0 | 0 | 0 | 0 | 0 | powder | 323.15 | 30 | 164.75 | YES
PVC | 11 | 0 | 0 | 0 | 0 | 0 | 0 | 1 | 0 | 1 | 0 | 1 | 0 | Tetrahydropyran | 16 | 0 | 0 | 0 | 0 | 0 | 5 | 0 | 0 | 0 | 0 | 0 | 1 | 0 | 0 | 0 | 0 | 0 | 0 | 0 | powder | 360.15 | 30 | 228.15 | YES
PVC | 11 | 0 | 0 | 0 | 0 | 0 | 0 | 1 | 0 | 1 | 0 | 1 | 0 | Toluene | 42 | 0 | 0 | 0 | 0 | 1 | 0 | 0 | 0 | 0 | 0 | 1 | 0 | 0 | 0 | 0 | 0 | 0 | 0 | 0 | film | 298.15 | 30 | 178.25 | YES
PVC | 11 | 0 | 0 | 0 | 0 | 0 | 0 | 1 | 0 | 1 | 0 | 1 | 0 | Toluene | 42 | 0 | 0 | 0 | 0 | 1 | 0 | 0 | 0 | 0 | 0 | 1 | 0 | 0 | 0 | 0 | 0 | 0 | 0 | 0 | film | 323.15 | 30 | 178.25 | YES
PVC | 11 | 0 | 0 | 0 | 0 | 0 | 0 | 1 | 0 | 1 | 0 | 1 | 0 | Toluene | 42 | 0 | 0 | 0 | 0 | 1 | 0 | 0 | 0 | 0 | 0 | 1 | 0 | 0 | 0 | 0 | 0 | 0 | 0 | 0 | fiber | 298.15 | 30 | 178.25 | NO
PVC | 11 | 0 | 0 | 0 | 0 | 0 | 0 | 1 | 0 | 1 | 0 | 1 | 0 | Water | 83 | 0 | 0 | 0 | 0 | 0 | 0 | 0 | 0 | 0 | 0 | 0 | 0 | 0 | 0 | 0 | 1 | 0 | 0 | 0 | fiber | 298.15 | 30 | 273.15 | NO
PVDF | 10 | 0 | 0 | 0 | 0 | 0 | 0 | 2 | 0 | 1 | 0 | 0 | 1 | Cyrene | 10 | 0 | 1 | 0 | 0 | 0 | 3 | 0 | 0 | 0 | 0 | 0 | 2 | 0 | 0 | 0 | 0 | 0 | 0 | 2 | film | 373.15 | 60 | 255.15 | YES
PVDF | 10 | 0 | 0 | 0 | 0 | 0 | 0 | 2 | 0 | 1 | 0 | 0 | 1 | Isosorbide dimethyl ether | 81 | 0 | 0 | 0 | 0 | 0 | 2 | 0 | 0 | 0 | 0 | 2 | 4 | 0 | 0 | 0 | 0 | 0 | 0 | 4 | film | 333.15 | 48 | 233.15 | NO
PVDF | 10 | 0 | 0 | 0 | 0 | 0 | 0 | 2 | 0 | 1 | 0 | 0 | 1 | Isosorbide dimethyl ether | 81 | 0 | 0 | 0 | 0 | 0 | 2 | 0 | 0 | 0 | 0 | 2 | 4 | 0 | 0 | 0 | 0 | 0 | 0 | 4 | film | 333.15 | 480 | 233.15 | NO
PVDF | 10 | 0 | 0 | 0 | 0 | 0 | 0 | 2 | 0 | 1 | 0 | 0 | 1 | Isosorbide dimethyl ether | 81 | 0 | 0 | 0 | 0 | 0 | 2 | 0 | 0 | 0 | 0 | 2 | 4 | 0 | 0 | 0 | 0 | 0 | 0 | 4 | film | 423.15 | 300 | 233.15 | YES
PVDF | 10 | 0 | 0 | 0 | 0 | 0 | 0 | 2 | 0 | 1 | 0 | 0 | 1 | Isosorbide dimethyl ether | 81 | 0 | 0 | 0 | 0 | 0 | 2 | 0 | 0 | 0 | 0 | 2 | 4 | 0 | 0 | 0 | 0 | 0 | 0 | 4 | film | 423.15 | 480 | 233.15 | YES
PET | 9 | 0 | 1 | 0 | 0 | 0 | 2 | 0 | 0 | 2 | 0 | 0 | 0 | 2-Butanone | 54 | 0 | 1 | 0 | 0 | 0 | 1 | 0 | 0 | 0 | 0 | 2 | 0 | 0 | 0 | 0 | 0 | 0 | 0 | 0 | fiber | 293.15 | 10 | 186.48 | NO
PET | 9 | 0 | 1 | 0 | 0 | 0 | 2 | 0 | 0 | 2 | 0 | 0 | 0 | 2-Butanone | 54 | 0 | 1 | 0 | 0 | 0 | 1 | 0 | 0 | 0 | 0 | 2 | 0 | 0 | 0 | 0 | 0 | 0 | 0 | 0 | fiber | 293.15 | 120 | 186.48 | NO
PET | 9 | 0 | 1 | 0 | 0 | 0 | 2 | 0 | 0 | 2 | 0 | 0 | 0 | 2-Butanone | 54 | 0 | 1 | 0 | 0 | 0 | 1 | 0 | 0 | 0 | 0 | 2 | 0 | 0 | 0 | 0 | 0 | 0 | 0 | 0 | fiber | 333.15 | 10 | 186.48 | NO
PET | 9 | 0 | 1 | 0 | 0 | 0 | 2 | 0 | 0 | 2 | 0 | 0 | 0 | 2-Butanone | 54 | 0 | 1 | 0 | 0 | 0 | 1 | 0 | 0 | 0 | 0 | 2 | 0 | 0 | 0 | 0 | 0 | 0 | 0 | 0 | fiber | 333.15 | 120 | 186.48 | NO
PET | 9 | 0 | 1 | 0 | 0 | 0 | 2 | 0 | 0 | 2 | 0 | 0 | 0 | Acetic acid | 25 | 0 | 0 | 0 | 0 | 0 | 0 | 0 | 0 | 1 | 0 | 1 | 0 | 0 | 0 | 0 | 0 | 0 | 0 | 0 | film | 348.15 | 33.33333 | 289.75 | NO
PET | 9 | 0 | 1 | 0 | 0 | 0 | 2 | 0 | 0 | 2 | 0 | 0 | 0 | Acetone | 21 | 0 | 1 | 0 | 0 | 0 | 0 | 0 | 0 | 0 | 0 | 2 | 0 | 0 | 0 | 0 | 0 | 0 | 0 | 0 | film | 328.15 | 30 | 178.25 | NO
PET | 9 | 0 | 1 | 0 | 0 | 0 | 2 | 0 | 0 | 2 | 0 | 0 | 0 | Benzylalcohol | 7 | 0 | 0 | 0 | 0 | 1 | 1 | 1 | 0 | 0 | 0 | 0 | 0 | 0 | 0 | 0 | 0 | 0 | 0 | 0 | film | 453.15 | 30 | 257.95 | YES
PET | 9 | 0 | 1 | 0 | 0 | 0 | 2 | 0 | 0 | 2 | 0 | 0 | 0 | Carvacrol | 34 | 0 | 0 | 0 | 0 | 1 | 0 | 1 | 0 | 0 | 0 | 3 | 0 | 0 | 0 | 0 | 0 | 0 | 0 | 1 | film | 423.15 | 7 | 274.15 | NO
PET | 9 | 0 | 1 | 0 | 0 | 0 | 2 | 0 | 0 | 2 | 0 | 0 | 0 | Carvacrol | 34 | 0 | 0 | 0 | 0 | 1 | 0 | 1 | 0 | 0 | 0 | 3 | 0 | 0 | 0 | 0 | 0 | 0 | 0 | 1 | film | 423.15 | 11 | 274.15 | YES
PET | 9 | 0 | 1 | 0 | 0 | 0 | 2 | 0 | 0 | 2 | 0 | 0 | 0 | Cyclohexanone | 12 | 0 | 1 | 0 | 0 | 0 | 5 | 0 | 0 | 0 | 0 | 0 | 0 | 0 | 0 | 0 | 0 | 0 | 0 | 0 | fiber | 293.15 | 10 | 242.15 | NO
PET | 9 | 0 | 1 | 0 | 0 | 0 | 2 | 0 | 0 | 2 | 0 | 0 | 0 | Cyclohexanone | 12 | 0 | 1 | 0 | 0 | 0 | 5 | 0 | 0 | 0 | 0 | 0 | 0 | 0 | 0 | 0 | 0 | 0 | 0 | 0 | fiber | 293.15 | 120 | 242.15 | NO
PET | 9 | 0 | 1 | 0 | 0 | 0 | 2 | 0 | 0 | 2 | 0 | 0 | 0 | Cyclohexanone | 12 | 0 | 1 | 0 | 0 | 0 | 5 | 0 | 0 | 0 | 0 | 0 | 0 | 0 | 0 | 0 | 0 | 0 | 0 | 0 | fiber | 333.15 | 10 | 242.15 | NO
PET | 9 | 0 | 1 | 0 | 0 | 0 | 2 | 0 | 0 | 2 | 0 | 0 | 0 | Cyclohexanone | 12 | 0 | 1 | 0 | 0 | 0 | 5 | 0 | 0 | 0 | 0 | 0 | 0 | 0 | 0 | 0 | 0 | 0 | 0 | 0 | fiber | 333.15 | 120 | 242.15 | NO
PET | 9 | 0 | 1 | 0 | 0 | 0 | 2 | 0 | 0 | 2 | 0 | 0 | 0 | Cyclopentanone | 11 | 0 | 1 | 0 | 0 | 0 | 4 | 0 | 0 | 0 | 0 | 0 | 0 | 0 | 0 | 0 | 0 | 0 | 0 | 0 | fiber | 293.15 | 10 | 221.85 | NO
PET | 9 | 0 | 1 | 0 | 0 | 0 | 2 | 0 | 0 | 2 | 0 | 0 | 0 | Cyclopentanone | 11 | 0 | 1 | 0 | 0 | 0 | 4 | 0 | 0 | 0 | 0 | 0 | 0 | 0 | 0 | 0 | 0 | 0 | 0 | 0 | fiber | 293.15 | 120 | 221.85 | NO
PET | 9 | 0 | 1 | 0 | 0 | 0 | 2 | 0 | 0 | 2 | 0 | 0 | 0 | Cyclopentanone | 11 | 0 | 1 | 0 | 0 | 0 | 4 | 0 | 0 | 0 | 0 | 0 | 0 | 0 | 0 | 0 | 0 | 0 | 0 | 0 | fiber | 333.15 | 10 | 221.85 | NO
PET | 9 | 0 | 1 | 0 | 0 | 0 | 2 | 0 | 0 | 2 | 0 | 0 | 0 | Cyclopentanone | 11 | 0 | 1 | 0 | 0 | 0 | 4 | 0 | 0 | 0 | 0 | 0 | 0 | 0 | 0 | 0 | 0 | 0 | 0 | 0 | fiber | 333.15 | 120 | 221.85 | NO
PET | 9 | 0 | 1 | 0 | 0 | 0 | 2 | 0 | 0 | 2 | 0 | 0 | 0 | Cyrene | 10 | 0 | 1 | 0 | 0 | 0 | 3 | 0 | 0 | 0 | 0 | 0 | 2 | 0 | 0 | 0 | 0 | 0 | 0 | 2 | fiber | 298.15 | 5 | 255.15 | NO
PET | 9 | 0 | 1 | 0 | 0 | 0 | 2 | 0 | 0 | 2 | 0 | 0 | 0 | Cyrene | 10 | 0 | 1 | 0 | 0 | 0 | 3 | 0 | 0 | 0 | 0 | 0 | 2 | 0 | 0 | 0 | 0 | 0 | 0 | 2 | fiber | 298.15 | 30 | 255.15 | NO
PET | 9 | 0 | 1 | 0 | 0 | 0 | 2 | 0 | 0 | 2 | 0 | 0 | 0 | Cyrene | 10 | 0 | 1 | 0 | 0 | 0 | 3 | 0 | 0 | 0 | 0 | 0 | 2 | 0 | 0 | 0 | 0 | 0 | 0 | 2 | fiber | 393.15 | 5 | 255.15 | NO
PET | 9 | 0 | 1 | 0 | 0 | 0 | 2 | 0 | 0 | 2 | 0 | 0 | 0 | Cyrene | 10 | 0 | 1 | 0 | 0 | 0 | 3 | 0 | 0 | 0 | 0 | 0 | 2 | 0 | 0 | 0 | 0 | 0 | 0 | 2 | fiber | 393.15 | 30 | 255.15 | NO
PET | 9 | 0 | 1 | 0 | 0 | 0 | 2 | 0 | 0 | 2 | 0 | 0 | 0 | Dimethyl Sulfoxide | 82 | 0 | 0 | 0 | 0 | 0 | 0 | 0 | 1 | 0 | 0 | 2 | 0 | 0 | 0 | 0 | 0 | 0 | 0 | 0 | fiber | 298.15 | 5 | 291.55 | NO
PET | 9 | 0 | 1 | 0 | 0 | 0 | 2 | 0 | 0 | 2 | 0 | 0 | 0 | Dimethyl Sulfoxide | 82 | 0 | 0 | 0 | 0 | 0 | 0 | 0 | 1 | 0 | 0 | 2 | 0 | 0 | 0 | 0 | 0 | 0 | 0 | 0 | fiber | 298.15 | 30 | 291.55 | NO
PET | 9 | 0 | 1 | 0 | 0 | 0 | 2 | 0 | 0 | 2 | 0 | 0 | 0 | Dimethyl Sulfoxide | 82 | 0 | 0 | 0 | 0 | 0 | 0 | 0 | 1 | 0 | 0 | 2 | 0 | 0 | 0 | 0 | 0 | 0 | 0 | 0 | fiber | 393.15 | 5 | 291.55 | NO
PET | 9 | 0 | 1 | 0 | 0 | 0 | 2 | 0 | 0 | 2 | 0 | 0 | 0 | Dimethyl Sulfoxide | 82 | 0 | 0 | 0 | 0 | 0 | 0 | 0 | 1 | 0 | 0 | 2 | 0 | 0 | 0 | 0 | 0 | 0 | 0 | 0 | fiber | 393.15 | 30 | 291.55 | NO
PET | 9 | 0 | 1 | 0 | 0 | 0 | 2 | 0 | 0 | 2 | 0 | 0 | 0 | Dimethyl Sulfoxide | 82 | 0 | 0 | 0 | 0 | 0 | 0 | 0 | 1 | 0 | 0 | 2 | 0 | 0 | 0 | 0 | 0 | 0 | 0 | 0 | film | 453.15 | 60 | 291.55 | YES
PET | 9 | 0 | 1 | 0 | 0 | 0 | 2 | 0 | 0 | 2 | 0 | 0 | 0 | Dimethyl Sulfoxide | 82 | 0 | 0 | 0 | 0 | 0 | 0 | 0 | 1 | 0 | 0 | 2 | 0 | 0 | 0 | 0 | 0 | 0 | 0 | 0 | pellet | 408.15 | 30 | 291.55 | YES
PET | 9 | 0 | 1 | 0 | 0 | 0 | 2 | 0 | 0 | 2 | 0 | 0 | 0 | Dodecane | 59 | 0 | 0 | 0 | 0 | 0 | 10 | 0 | 0 | 0 | 0 | 2 | 0 | 0 | 0 | 0 | 0 | 0 | 0 | 0 | film | 368.15 | 30 | 263.6 | NO
PET | 9 | 0 | 1 | 0 | 0 | 0 | 2 | 0 | 0 | 2 | 0 | 0 | 0 | Ethyl benzoate | 71 | 0 | 0 | 1 | 0 | 1 | 1 | 0 | 0 | 0 | 0 | 1 | 0 | 0 | 0 | 0 | 0 | 0 | 0 | 0 | pellet | 473.15 | 20 | 239.15 | YES
PET | 9 | 0 | 1 | 0 | 0 | 0 | 2 | 0 | 0 | 2 | 0 | 0 | 0 | Formic acid | 0 | 0 | 0 | 0 | 0 | 0 | 0 | 0 | 0 | 1 | 0 | 0 | 0 | 0 | 0 | 0 | 0 | 0 | 0 | 0 | film | 348.15 | 4.166667 | 281.45 | NO
PET | 9 | 0 | 1 | 0 | 0 | 0 | 2 | 0 | 0 | 2 | 0 | 0 | 0 | Formic acid | 0 | 0 | 0 | 0 | 0 | 0 | 0 | 0 | 0 | 1 | 0 | 0 | 0 | 0 | 0 | 0 | 0 | 0 | 0 | 0 | film | 348.15 | 70.83333 | 281.45 | NO
PET | 9 | 0 | 1 | 0 | 0 | 0 | 2 | 0 | 0 | 2 | 0 | 0 | 0 | Formic acid | 0 | 0 | 0 | 0 | 0 | 0 | 0 | 0 | 0 | 1 | 0 | 0 | 0 | 0 | 0 | 0 | 0 | 0 | 0 | 0 | film | 338.15 | 91.66667 | 281.45 | NO
PET | 9 | 0 | 1 | 0 | 0 | 0 | 2 | 0 | 0 | 2 | 0 | 0 | 0 | Formic acid | 0 | 0 | 0 | 0 | 0 | 0 | 0 | 0 | 0 | 1 | 0 | 0 | 0 | 0 | 0 | 0 | 0 | 0 | 0 | 0 | film | 323.15 | 8.333333 | 281.45 | NO
PET | 9 | 0 | 1 | 0 | 0 | 0 | 2 | 0 | 0 | 2 | 0 | 0 | 0 | Formic acid | 0 | 0 | 0 | 0 | 0 | 0 | 0 | 0 | 0 | 1 | 0 | 0 | 0 | 0 | 0 | 0 | 0 | 0 | 0 | 0 | film | 323.15 | 79.16667 | 281.45 | NO
PET | 9 | 0 | 1 | 0 | 0 | 0 | 2 | 0 | 0 | 2 | 0 | 0 | 0 | Hexanoic acid | 57 | 0 | 0 | 0 | 0 | 0 | 4 | 0 | 0 | 1 | 0 | 1 | 0 | 0 | 0 | 0 | 0 | 0 | 0 | 0 | film | 348.15 | 33.33333 | 269.15 | NO
PET | 9 | 0 | 1 | 0 | 0 | 0 | 2 | 0 | 0 | 2 | 0 | 0 | 0 | N,N-Dimethylacetamide | 24 | 0 | 0 | 0 | 0 | 0 | 0 | 0 | 0 | 0 | 1 | 3 | 0 | 0 | 0 | 0 | 0 | 0 | 0 | 0 | fiber | 298.15 | 5 | 253.15 | NO
PET | 9 | 0 | 1 | 0 | 0 | 0 | 2 | 0 | 0 | 2 | 0 | 0 | 0 | N,N-Dimethylacetamide | 24 | 0 | 0 | 0 | 0 | 0 | 0 | 0 | 0 | 0 | 1 | 3 | 0 | 0 | 0 | 0 | 0 | 0 | 0 | 0 | fiber | 298.15 | 30 | 253.15 | NO
PET | 9 | 0 | 1 | 0 | 0 | 0 | 2 | 0 | 0 | 2 | 0 | 0 | 0 | N,N-Dimethylacetamide | 24 | 0 | 0 | 0 | 0 | 0 | 0 | 0 | 0 | 0 | 1 | 3 | 0 | 0 | 0 | 0 | 0 | 0 | 0 | 0 | fiber | 393.15 | 5 | 253.15 | NO
PET | 9 | 0 | 1 | 0 | 0 | 0 | 2 | 0 | 0 | 2 | 0 | 0 | 0 | N,N-Dimethylacetamide | 24 | 0 | 0 | 0 | 0 | 0 | 0 | 0 | 0 | 0 | 1 | 3 | 0 | 0 | 0 | 0 | 0 | 0 | 0 | 0 | fiber | 393.15 | 30 | 253.15 | NO
PET | 9 | 0 | 1 | 0 | 0 | 0 | 2 | 0 | 0 | 2 | 0 | 0 | 0 | N,N-Dimethylformamide | 75 | 0 | 0 | 0 | 0 | 0 | 0 | 0 | 0 | 0 | 1 | 2 | 0 | 0 | 0 | 0 | 0 | 0 | 0 | 0 | fiber | 393.15 | 5 | 212.15 | NO
PET | 9 | 0 | 1 | 0 | 0 | 0 | 2 | 0 | 0 | 2 | 0 | 0 | 0 | N,N-Dimethylformamide | 75 | 0 | 0 | 0 | 0 | 0 | 0 | 0 | 0 | 0 | 1 | 2 | 0 | 0 | 0 | 0 | 0 | 0 | 0 | 0 | fiber | 393.15 | 30 | 212.15 | NO
PET | 9 | 0 | 1 | 0 | 0 | 0 | 2 | 0 | 0 | 2 | 0 | 0 | 0 | N,N-Dimethylformamide | 75 | 0 | 0 | 0 | 0 | 0 | 0 | 0 | 0 | 0 | 1 | 2 | 0 | 0 | 0 | 0 | 0 | 0 | 0 | 0 | fiber | 293.15 | 10 | 212.15 | NO
PET | 9 | 0 | 1 | 0 | 0 | 0 | 2 | 0 | 0 | 2 | 0 | 0 | 0 | N,N-Dimethylformamide | 75 | 0 | 0 | 0 | 0 | 0 | 0 | 0 | 0 | 0 | 1 | 2 | 0 | 0 | 0 | 0 | 0 | 0 | 0 | 0 | fiber | 293.15 | 120 | 212.15 | NO
PET | 9 | 0 | 1 | 0 | 0 | 0 | 2 | 0 | 0 | 2 | 0 | 0 | 0 | N,N-Dimethylformamide | 75 | 0 | 0 | 0 | 0 | 0 | 0 | 0 | 0 | 0 | 1 | 2 | 0 | 0 | 0 | 0 | 0 | 0 | 0 | 0 | fiber | 333.15 | 5 | 212.15 | NO
PET | 9 | 0 | 1 | 0 | 0 | 0 | 2 | 0 | 0 | 2 | 0 | 0 | 0 | N,N-Dimethylformamide | 75 | 0 | 0 | 0 | 0 | 0 | 0 | 0 | 0 | 0 | 1 | 2 | 0 | 0 | 0 | 0 | 0 | 0 | 0 | 0 | fiber | 333.15 | 120 | 212.15 | NO
PET | 9 | 0 | 1 | 0 | 0 | 0 | 2 | 0 | 0 | 2 | 0 | 0 | 0 | N,N-Dimethylformamide | 75 | 0 | 0 | 0 | 0 | 0 | 0 | 0 | 0 | 0 | 1 | 2 | 0 | 0 | 0 | 0 | 0 | 0 | 0 | 0 | pellet | 393.15 | 30 | 212.15 | YES
PET | 9 | 0 | 1 | 0 | 0 | 0 | 2 | 0 | 0 | 2 | 0 | 0 | 0 | N-methyl-2-pyrrolidone | 76 | 0 | 0 | 0 | 0 | 0 | 3 | 0 | 0 | 0 | 1 | 1 | 0 | 0 | 0 | 0 | 0 | 0 | 0 | 0 | pellet | 438.15 | 90 | 248.15 | YES
PET | 9 | 0 | 1 | 0 | 0 | 0 | 2 | 0 | 0 | 2 | 0 | 0 | 0 | N-methyl-2-pyrrolidone | 76 | 0 | 0 | 0 | 0 | 0 | 3 | 0 | 0 | 0 | 1 | 1 | 0 | 0 | 0 | 0 | 0 | 0 | 0 | 0 | film | 438.15 | 90 | 248.15 | YES
PET | 9 | 0 | 1 | 0 | 0 | 0 | 2 | 0 | 0 | 2 | 0 | 0 | 0 | Tetrahydrofuran | 15 | 0 | 0 | 0 | 0 | 0 | 4 | 0 | 0 | 0 | 0 | 0 | 1 | 0 | 0 | 0 | 0 | 0 | 0 | 0 | fiber | 293.15 | 10 | 164.75 | NO
PET | 9 | 0 | 1 | 0 | 0 | 0 | 2 | 0 | 0 | 2 | 0 | 0 | 0 | Tetrahydrofuran | 15 | 0 | 0 | 0 | 0 | 0 | 4 | 0 | 0 | 0 | 0 | 0 | 1 | 0 | 0 | 0 | 0 | 0 | 0 | 0 | fiber | 293.15 | 120 | 164.75 | NO
PET | 9 | 0 | 1 | 0 | 0 | 0 | 2 | 0 | 0 | 2 | 0 | 0 | 0 | Tetrahydrofuran | 15 | 0 | 0 | 0 | 0 | 0 | 4 | 0 | 0 | 0 | 0 | 0 | 1 | 0 | 0 | 0 | 0 | 0 | 0 | 0 | fiber | 333.15 | 10 | 164.75 | NO
PET | 9 | 0 | 1 | 0 | 0 | 0 | 2 | 0 | 0 | 2 | 0 | 0 | 0 | Tetrahydrofuran | 15 | 0 | 0 | 0 | 0 | 0 | 4 | 0 | 0 | 0 | 0 | 0 | 1 | 0 | 0 | 0 | 0 | 0 | 0 | 0 | fiber | 333.15 | 120 | 164.75 | NO
PET | 9 | 0 | 1 | 0 | 0 | 0 | 2 | 0 | 0 | 2 | 0 | 0 | 0 | Tetrahydrofuran | 15 | 0 | 0 | 0 | 0 | 0 | 4 | 0 | 0 | 0 | 0 | 0 | 1 | 0 | 0 | 0 | 0 | 0 | 0 | 0 | pellet | 338.15 | 120 | 164.75 | NO
PET | 9 | 0 | 1 | 0 | 0 | 0 | 2 | 0 | 0 | 2 | 0 | 0 | 0 | Tetrahydropyran | 16 | 0 | 0 | 0 | 0 | 0 | 5 | 0 | 0 | 0 | 0 | 0 | 1 | 0 | 0 | 0 | 0 | 0 | 0 | 0 | pellet | 361.15 | 90 | 228.15 | NO
PET | 9 | 0 | 1 | 0 | 0 | 0 | 2 | 0 | 0 | 2 | 0 | 0 | 0 | Tetrahydropyran | 16 | 0 | 0 | 0 | 0 | 0 | 5 | 0 | 0 | 0 | 0 | 0 | 1 | 0 | 0 | 0 | 0 | 0 | 0 | 0 | pellet | 361.15 | 60 | 228.15 | NO
PET | 9 | 0 | 1 | 0 | 0 | 0 | 2 | 0 | 0 | 2 | 0 | 0 | 0 | Thymol | 35 | 0 | 0 | 0 | 0 | 1 | 0 | 1 | 0 | 0 | 0 | 3 | 0 | 0 | 0 | 0 | 0 | 0 | 0 | 1 | film | 423.15 | 6 | 324.65 | NO
PET | 9 | 0 | 1 | 0 | 0 | 0 | 2 | 0 | 0 | 2 | 0 | 0 | 0 | Thymol | 35 | 0 | 0 | 0 | 0 | 1 | 0 | 1 | 0 | 0 | 0 | 3 | 0 | 0 | 0 | 0 | 0 | 0 | 0 | 1 | film | 423.15 | 10 | 324.65 | YES
PET | 9 | 0 | 1 | 0 | 0 | 0 | 2 | 0 | 0 | 2 | 0 | 0 | 0 | Thymol | 35 | 0 | 0 | 0 | 0 | 1 | 0 | 1 | 0 | 0 | 0 | 3 | 0 | 0 | 0 | 0 | 0 | 0 | 0 | 1 | film | 403.15 | 15 | 324.65 | YES
PET | 9 | 0 | 1 | 0 | 0 | 0 | 2 | 0 | 0 | 2 | 0 | 0 | 0 | Thymol | 35 | 0 | 0 | 0 | 0 | 1 | 0 | 1 | 0 | 0 | 0 | 3 | 0 | 0 | 0 | 0 | 0 | 0 | 0 | 1 | film | 403.15 | 13 | 324.65 | NO
PET | 9 | 0 | 1 | 0 | 0 | 0 | 2 | 0 | 0 | 2 | 0 | 0 | 0 | Thymol | 35 | 0 | 0 | 0 | 0 | 1 | 0 | 1 | 0 | 0 | 0 | 3 | 0 | 0 | 0 | 0 | 0 | 0 | 0 | 1 | film | 413.15 | 9 | 324.65 | YES
PET | 9 | 0 | 1 | 0 | 0 | 0 | 2 | 0 | 0 | 2 | 0 | 0 | 0 | Thymol | 35 | 0 | 0 | 0 | 0 | 1 | 0 | 1 | 0 | 0 | 0 | 3 | 0 | 0 | 0 | 0 | 0 | 0 | 0 | 1 | film | 413.15 | 7 | 324.65 | NO
PET | 9 | 0 | 1 | 0 | 0 | 0 | 2 | 0 | 0 | 2 | 0 | 0 | 0 | Thymol | 35 | 0 | 0 | 0 | 0 | 1 | 0 | 1 | 0 | 0 | 0 | 3 | 0 | 0 | 0 | 0 | 0 | 0 | 0 | 1 | film | 423.15 | 7 | 324.65 | YES
PET | 9 | 0 | 1 | 0 | 0 | 0 | 2 | 0 | 0 | 2 | 0 | 0 | 0 | Thymol | 35 | 0 | 0 | 0 | 0 | 1 | 0 | 1 | 0 | 0 | 0 | 3 | 0 | 0 | 0 | 0 | 0 | 0 | 0 | 1 | film | 423.15 | 5 | 324.65 | NO
PET | 9 | 0 | 1 | 0 | 0 | 0 | 2 | 0 | 0 | 2 | 0 | 0 | 0 | alpha-Pinene | 51 | 0 | 0 | 0 | 0 | 0 | 2 | 0 | 0 | 0 | 0 | 3 | 0 | 1 | 0 | 0 | 0 | 0 | 2 | 3 | film | 383.15 | 10 | 210.65 | NO
PET | 9 | 0 | 1 | 0 | 0 | 0 | 2 | 0 | 0 | 2 | 0 | 0 | 0 | alpha-Pinene | 51 | 0 | 0 | 0 | 0 | 0 | 2 | 0 | 0 | 0 | 0 | 3 | 0 | 1 | 0 | 0 | 0 | 0 | 2 | 3 | film | 383.15 | 4 | 210.65 | NO
PET | 9 | 0 | 1 | 0 | 0 | 0 | 2 | 0 | 0 | 2 | 0 | 0 | 0 | gamma-Valerolactone | 52 | 0 | 0 | 1 | 0 | 0 | 2 | 0 | 0 | 0 | 0 | 1 | 0 | 0 | 0 | 0 | 0 | 0 | 0 | 1 | fiber | 298.15 | 5 | 242.15 | NO
PET | 9 | 0 | 1 | 0 | 0 | 0 | 2 | 0 | 0 | 2 | 0 | 0 | 0 | gamma-Valerolactone | 52 | 0 | 0 | 1 | 0 | 0 | 2 | 0 | 0 | 0 | 0 | 1 | 0 | 0 | 0 | 0 | 0 | 0 | 0 | 1 | fiber | 298.15 | 30 | 242.15 | NO
PET | 9 | 0 | 1 | 0 | 0 | 0 | 2 | 0 | 0 | 2 | 0 | 0 | 0 | gamma-Valerolactone | 52 | 0 | 0 | 1 | 0 | 0 | 2 | 0 | 0 | 0 | 0 | 1 | 0 | 0 | 0 | 0 | 0 | 0 | 0 | 1 | fiber | 393.15 | 5 | 242.15 | NO
PET | 9 | 0 | 1 | 0 | 0 | 0 | 2 | 0 | 0 | 2 | 0 | 0 | 0 | gamma-Valerolactone | 52 | 0 | 0 | 1 | 0 | 0 | 2 | 0 | 0 | 0 | 0 | 1 | 0 | 0 | 0 | 0 | 0 | 0 | 0 | 1 | fiber | 393.15 | 30 | 242.15 | NO
PET | 9 | 0 | 1 | 0 | 0 | 0 | 2 | 0 | 0 | 2 | 0 | 0 | 0 | gamma-Valerolactone | 52 | 0 | 0 | 1 | 0 | 0 | 2 | 0 | 0 | 0 | 0 | 1 | 0 | 0 | 0 | 0 | 0 | 0 | 0 | 1 | pellet | 463.15 | 11 | 242.15 | YES
PET | 9 | 0 | 1 | 0 | 0 | 0 | 2 | 0 | 0 | 2 | 0 | 0 | 0 | gamma-Valerolactone | 52 | 0 | 0 | 1 | 0 | 0 | 2 | 0 | 0 | 0 | 0 | 1 | 0 | 0 | 0 | 0 | 0 | 0 | 0 | 1 | film | 398.15 | 60 | 242.15 | NO
PET | 9 | 0 | 1 | 0 | 0 | 0 | 2 | 0 | 0 | 2 | 0 | 0 | 0 | p-Cymene | 40 | 0 | 0 | 0 | 0 | 1 | 0 | 0 | 0 | 0 | 0 | 3 | 0 | 0 | 0 | 0 | 0 | 0 | 0 | 1 | film | 393.15 | 720 | 204.25 | NO